## SA-HW15
| 0 | 1 | 2 | 3 | 4 | 5 | 6 | 7 | 8 | 9 | 10 | 11 | 12 | 13 | 14 | 15 | 16 | 17 | 18 | 19 | 20 | 21
0 | HKL | [4, 0, 0] | [4, 2, 0] | [2, 2, 0] | [2, 0, 0] | [3, 3, 3] | [2, 2, 2] | [1, 1, 1] | [3, 1, 1] | [3, 3, 1] | [4, 2, 2] | [5, 1, 1] | 1Pair-A | 1Pair-B | 2Pairs-A | 2Pairs-B | 3Pairs-A | 3Pairs-B | 3Pairs-C | 4Pairs | 5A4F | MaxUnique
1 | Spiral5 | 0.9967398 | 0.9992126 | 1.000196 | 0.9967398 | 1.001599 | 1.001599 | 1.001599 | 0.9996633 | 1.001097 | 1.001269 | 0.9979502 | 1.001599 | 1.000196 | 0.9984681 | 0.9999298 | 0.9995116 | 0.9988665 | 0.9995116 | 0.9995495 | 0.9999594 | 0.9997158
2 | RotRing OmegaMax-90 | 0.8368218 | 0.9548638 | 1.034162 | 0.8368218 | 1.120817 | 1.120817 | 1.120817 | 0.9599781 | 1.069817 | 1.04849 | 0.8861334 | 1.120817 | 1.034162 | 0.9354918 | 0.9970699 | 0.9972667 | 0.9436539 | 0.9972667 | 0.9879446 | 1.014519 | 0.9888853
3 | Equal Angle | 0.8433296 | 0.9730595 | 1.031316 | 0.8433296 | 1.057566 | 1.057566 | 1.057566 | 0.9799393 | 1.057007 | 1.046485 | 0.9024876 | 1.057566 | 1.031316 | 0.9373227 | 1.005628 | 0.9774039 | 0.9515282 | 0.9774039 | 0.9780378 | 0.9939435 | 0.9863988
4 | Tilt Rotate | 0.4889468 | 0.8972358 | 1.080707 | 0.4889468 | 1.086112 | 1.086112 | 1.086112 | 0.9611502 | 1.201547 | 1.18854 | 0.6734338 | 1.086112 | 1.080707 | 0.7848271 | 1.020929 | 0.8852554 | 0.8436014 | 0.8852554 | 0.9042291 | 0.9406056 | 0.9472092
5 | CLR | 0.9824681 | 0.9979677 | 0.9988204 | 0.9824681 | 1.015942 | 1.015942 | 1.015942 | 0.9969141 | 1.003418 | 1.004296 | 0.9904089 | 1.015942 | 0.9988204 | 0.9906442 | 0.9978672 | 0.9990768 | 0.9927342 | 0.9990768 | 0.9985362 | 1.002017 | 0.9987795
6 | Rizzie Hex | 0.9971734 | 1.001048 | 1.00174 | 0.9971734 | 0.998785 | 0.998785 | 0.998785 | 1.000117 | 1.000251 | 1.000175 | 0.9985213 | 0.998785 | 1.00174 | 0.9994566 | 1.000928 | 0.9992328 | 0.9996766 | 0.9992328 | 0.9994537 | 0.99932 | 0.9997262
7 | Thomas Hex | 0.9692195 | 0.9984598 | 1.000376 | 0.9692195 | 1.021252 | 1.021252 | 1.021252 | 0.9951754 | 1.00624 | 1.006412 | 0.9835272 | 1.021252 | 1.000376 | 0.9847977 | 0.9977757 | 0.996949 | 0.988257 | 0.996949 | 0.9965056 | 1.001455 | 0.9975827
8 | Tilt Rotate_Partial | 0.4761465 | 0.8972278 | 1.080034 | 0.4761465 | 1.084948 | 1.084948 | 1.084948 | 0.963116 | 1.203289 | 1.19285 | 0.6683138 | 1.084948 | 1.080034 | 0.7780901 | 1.021575 | 0.8803761 | 0.8397654 | 0.8803761 | 0.901061 | 0.9378384 | 0.9457406
9 | RotRing OmegaMax-60 | 0.9320287 | 0.9621951 | 1.018136 | 0.9320287 | 1.038972 | 1.038972 | 1.038972 | 0.9836383 | 1.044867 | 1.034368 | 0.9426038 | 1.038972 | 1.018136 | 0.9750824 | 1.000887 | 0.9963791 | 0.9779344 | 0.9963791 | 0.9931939 | 1.00235 | 0.9946011
10 | Equal Angle_Partial | 0.8317081 | 0.9766424 | 1.028896 | 0.8317081 | 1.042383 | 1.042383 | 1.042383 | 0.9858845 | 1.056911 | 1.050608 | 0.900338 | 1.042383 | 1.028896 | 0.9303021 | 1.00739 | 0.9676625 | 0.9488296 | 0.9676625 | 0.972218 | 0.986251 | 0.9841714
11 | Rizzie Hex_Partial | 1.07672 | 1.022916 | 0.965555 | 1.07672 | 0.9456395 | 0.9456395 | 0.9456395 | 1.02663 | 0.9585362 | 0.9801021 | 1.061571 | 0.9456395 | 0.965555 | 1.021137 | 0.9960924 | 0.9959713 | 1.022968 | 0.9959713 | 1.003636 | 0.9920366 | 1.004709
12 | ND Single | 0.10215095 | 0.81659326 | 1.1339964 | 0.10215095 | 1.1262299 | 1.1262299 | 1.1262299 | 0.93836962 | 1.3572285 | 1.3403565 | 0.42456246 | 1.1262299 | 1.1339964 | 0.618073675 | 1.03618301 | 0.7874591 | 0.72483899 | 0.7874591 | 0.8251867175 | 0.885395354 | 0.9049359
13 | RD Single | 0.04733321 | 0.4240644 | 0.55682332 | 0.04733321 | 2.3346269 | 2.3346269 | 2.3346269 | 0.89008822 | 1.2390588 | 1.7272075 | 0.2967775 | 2.3346269 | 0.55682332 | 0.302078265 | 0.72345577 | 0.9795945 | 0.4980816 | 0.9795945 | 0.9572179125 | 1.23269971 | 0.9394975
14 | TD Single | 0.034165329 | 0.55960717 | 1.1044122 | 0.034165329 | 1.7976002 | 1.7976002 | 1.7976002 | 0.69186698 | 1.5717145 | 1.3864168 | 0.22586416 | 1.7976002 | 1.1044122 | 0.5692887645 | 0.89813959 | 0.9787259 | 0.6101482 | 0.9787259 | 0.9070112 | 1.085129 | 0.9214559
15 | Morris Single | 0.65661591 | 0.89546981 | 0.6482668 | 0.65661591 | 1.6356824 | 1.6356824 | 1.6356824 | 0.97875154 | 0.98971548 | 1.1389616 | 0.88474049 | 1.6356824 | 0.6482668 | 0.652441355 | 0.81350917 | 0.98018837 | 0.7612114 | 0.98018837 | 0.9798291625 | 1.11099981 | 0.9785255
16 | Ring Perpendicular to ND | 0.629025 | 0.9702087 | 0.9963461 | 0.629025 | 1.282197 | 1.282197 | 1.282197 | 0.9417915 | 1.073244 | 1.0865 | 0.7991113 | 1.282197 | 0.9963461 | 0.8126855 | 0.9690688 | 0.9691894 | 0.8557209 | 0.9691894 | 0.96234 | 1.026311 | 0.9723029
17 | Ring Perpendicular to RD | 0.3106691 | 1.011694 | 1.283223 | 0.3106691 | 1.148377 | 1.148377 | 1.148377 | 0.8913537 | 1.226564 | 1.070576 | 0.6092874 | 1.148377 | 1.283223 | 0.7969463 | 1.087289 | 0.9140898 | 0.8284154 | 0.9140898 | 0.9084058 | 0.9564 | 0.9439681
18 | Ring Perpendicular to TD | 0.4620954 | 0.9417973 | 1.152992 | 0.4620954 | 1.316131 | 1.316131 | 1.316131 | 0.8591795 | 1.205888 | 1.08067 | 0.662588 | 1.316131 | 1.152992 | 0.8075435 | 1.006086 | 0.9770727 | 0.8247555 | 0.9770727 | 0.9475994 | 1.021306 | 0.9601676
19 | OffsetFTD | 0.629257 | 1.231457 | 1.514131 | 0.629257 | 0.4410002 | 0.4410002 | 0.4410002 | 0.9706732 | 1.155648 | 0.8328893 | 0.8732826 | 0.4410002 | 1.514131 | 1.071694 | 1.242402 | 0.8614626 | 1.03802 | 0.8614626 | 0.8887652 | 0.7992122 | 0.9560423
20 | OffsetATD | 1.20225 | 0.8688623 | 0.7986249 | 1.20225 | 1.187749 | 1.187749 | 1.187749 | 1.013655 | 0.9594749 | 1.084166 | 1.053328 | 1.187749 | 0.7986249 | 1.000438 | 0.9061402 | 1.062875 | 1.004844 | 1.062875 | 1.05057 | 1.078006 | 1.021014
21 | OffsetF45 | 1.331248 | 0.9477131 | 0.793806 | 1.331248 | 1.056749 | 1.056749 | 1.056749 | 1.044984 | 0.8861111 | 1.0096 | 1.166844 | 1.056749 | 0.793806 | 1.062527 | 0.9193949 | 1.060601 | 1.056679 | 1.060601 | 1.056697 | 1.056707 | 1.029632
22 | OffsetA45 | 0.9452397 | 1.076957 | 1.043637 | 0.9452397 | 0.9252458 | 0.9252458 | 0.9252458 | 1.010397 | 0.9805879 | 0.9512232 | 1.013375 | 0.9252458 | 1.043637 | 0.9944382 | 1.027017 | 0.9713741 | 0.9997577 | 0.9713741 | 0.9811298 | 0.969953 | 0.9933328
23 | OffsetFRD | 1.226901 | 0.9007855 | 0.7239602 | 1.226901 | 1.268226 | 1.268226 | 1.268226 | 1.024492 | 0.8910999 | 1.078148 | 1.089746 | 1.268226 | 0.7239602 | 0.9754307 | 0.8742259 | 1.073029 | 0.9917843 | 1.073029 | 1.060895 | 1.102361 | 1.02542
24 | OffsetARD | 0.936317 | 1.048098 | 1.101404 | 0.936317 | 0.8695526 | 0.8695526 | 0.8695526 | 0.9991453 | 1.030979 | 0.9617059 | 0.9828582 | 0.8695526 | 1.101404 | 1.01886 | 1.050274 | 0.9690911 | 1.012289 | 0.9690911 | 0.9766046 | 0.9551942 | 0.9912575
25 | Gaussian Quadrature | 1.015747 | 0.989472 | 1.028697 | 1.015747 | 1.05875 | 1.05875 | 1.05875 | 0.9522114 | 1.028893 | 0.9868544 | 0.9625651 | 1.05875 | 1.028697 | 1.022222 | 0.9904542 | 1.034398 | 0.9988852 | 1.034398 | 1.013851 | 1.022831 | 1.002899
26 | Michael-CCHex | 0.9409711 | 0.978106 | 0.996943 | 0.9409711 | 1.081022 | 1.081022 | 1.081022 | 0.9818661 | 1.034199 | 0.985681 | 0.9868666 | 1.081022 | 0.996943 | 0.968957 | 0.9894045 | 1.006312 | 0.97326 | 1.006312 | 1.000201 | 1.016365 | 0.9982068
27 | Michael-SNHex | 1.031868 | 0.9732306 | 0.7962151 | 1.031868 | 1.077028 | 1.077028 | 1.077028 | 1.07253 | 0.9407435 | 0.9957476 | 1.130152 | 1.077028 | 0.7962151 | 0.9140413 | 0.9343723 | 0.9683702 | 0.9668708 | 0.9683702 | 0.99441 | 1.010934 | 1.002189