## SA-HW25
| 0 | 1 | 2 | 3 | 4 | 5 | 6 | 7 | 8 | 9 | 10 | 11 | 12 | 13 | 14 | 15 | 16 | 17 | 18 | 19 | 20 | 21
0 | HKL | [5, 1, 1] | [4, 2, 2] | [3, 1, 1] | [3, 3, 1] | [2, 2, 2] | [1, 1, 1] | [3, 3, 3] | [2, 2, 0] | [2, 0, 0] | [4, 0, 0] | [4, 2, 0] | 1Pair-A | 1Pair-B | 2Pairs-A | 2Pairs-B | 3Pairs-A | 3Pairs-B | 3Pairs-C | 4Pairs | 5A4F | MaxUnique
1 | Spiral5 | 0.9991162 | 1.000361 | 0.9997212 | 1.000493 | 1.000934 | 1.000934 | 1.000934 | 1.000303 | 0.9986262 | 0.9986262 | 0.9997175 | 1.000934 | 1.000303 | 0.9994644 | 1.000012 | 0.9999544 | 0.99955 | 0.9999544 | 0.9998961 | 1.000104 | 0.9999091
2 | RotRing OmegaMax-90 | 0.949723 | 1.019963 | 0.9832696 | 1.028502 | 1.053831 | 1.053831 | 1.053831 | 1.017939 | 0.9233035 | 0.9233035 | 0.9836251 | 1.053831 | 1.017939 | 0.9706213 | 1.000604 | 0.998358 | 0.9748374 | 0.998358 | 0.9945859 | 1.006435 | 0.9950195
3 | Equal Angle | 0.9590693 | 1.015268 | 0.9869484 | 1.023486 | 1.038924 | 1.038924 | 1.038924 | 1.017115 | 0.9358728 | 0.9358728 | 0.9885127 | 1.038924 | 1.017115 | 0.9764941 | 1.002032 | 0.997304 | 0.9799789 | 0.997304 | 0.9947151 | 1.003557 | 0.9956495
4 | Tilt Rotate | 0.8667205 | 1.049259 | 0.9584942 | 1.076608 | 1.121758 | 1.121758 | 1.121758 | 1.057632 | 0.7891626 | 0.7891626 | 0.964217 | 1.121758 | 1.057632 | 0.9233974 | 1.008063 | 0.9895177 | 0.9350963 | 0.9895177 | 0.9817618 | 1.009761 | 0.9854815
5 | CLR | 0.9956606 | 1.001929 | 0.9986098 | 1.002345 | 1.005206 | 1.005206 | 1.005206 | 1.00111 | 0.9933554 | 0.9933554 | 0.9984137 | 1.005206 | 1.00111 | 0.9972328 | 0.99986 | 0.9998907 | 0.9976918 | 0.9998907 | 0.9995705 | 1.000698 | 0.9995788
6 | Rizzie Hex | 0.9995908 | 1.000037 | 0.9998891 | 1.000276 | 0.9999634 | 0.9999634 | 0.9999634 | 1.000431 | 0.9992537 | 0.9992537 | 1.000047 | 0.9999634 | 1.000431 | 0.9998423 | 1.00016 | 0.9998826 | 0.9998579 | 0.9998826 | 0.9998843 | 0.9999001 | 0.9999361
7 | Thomas Hex | 0.9928934 | 1.00294 | 0.9977494 | 1.003926 | 1.007737 | 1.007737 | 1.007737 | 1.002312 | 0.9889478 | 0.9889478 | 0.9976943 | 1.007737 | 1.002312 | 0.9956297 | 1.00003 | 0.9996653 | 0.9963362 | 0.9996653 | 0.9991863 | 1.000896 | 0.9992749
8 | Tilt Rotate_Partial | 0.864702 | 1.05002 | 0.9579776 | 1.07773 | 1.123337 | 1.123337 | 1.123337 | 1.058536 | 0.7857369 | 0.7857369 | 0.963794 | 1.123337 | 1.058536 | 0.9221363 | 1.008257 | 0.9892031 | 0.9340834 | 0.9892031 | 0.9813967 | 1.009785 | 0.985229
9 | RotRing OmegaMax-60 | 0.9744286 | 1.010175 | 0.9914599 | 1.014578 | 1.027278 | 1.027278 | 1.027278 | 1.009186 | 0.9611921 | 0.9611921 | 0.9915621 | 1.027278 | 1.009186 | 0.9851888 | 1.000323 | 0.9992186 | 0.9872792 | 0.9992186 | 0.9972789 | 1.003279 | 0.9974825
10 | Equal Angle_Partial | 0.9588645 | 1.015121 | 0.9871609 | 1.023631 | 1.03757 | 1.03757 | 1.03757 | 1.017864 | 0.9348606 | 0.9348606 | 0.9890502 | 1.03757 | 1.017864 | 0.9763622 | 1.002512 | 0.9967647 | 0.9799618 | 0.9967647 | 0.9943637 | 1.003005 | 0.9955152
11 | Rizzie Hex_Partial | 1.02631 | 0.9903907 | 1.009001 | 0.9846573 | 0.9738886 | 0.9738886 | 0.9738886 | 0.9889163 | 1.040044 | 1.040044 | 1.007873 | 0.9738886 | 0.9889163 | 1.01448 | 0.9989586 | 1.00095 | 1.012654 | 1.00095 | 1.002962 | 0.9971477 | 1.002635
12 | ND Single | 0.76614654 | 1.086384 | 0.92744656 | 1.1344139 | 1.2125482 | 1.2125482 | 1.2125482 | 1.101461 | 0.62953674 | 0.62953674 | 0.93757071 | 1.2125482 | 1.101461 | 0.86549887 | 1.01445378 | 0.98118198 | 0.8861481 | 0.98118198 | 0.967748125 | 1.01670814 | 0.9744385
13 | RD Single | 0.65833132 | 1.18073 | 0.89148061 | 1.17375 | 1.4968021 | 1.4968021 | 1.4968021 | 1.0272657 | 0.49231373 | 0.49231373 | 0.84100944 | 1.4968021 | 1.0272657 | 0.759789715 | 0.959373155 | 1.00546051 | 0.80368668 | 1.00546051 | 0.976965535 | 1.080932848 | 0.9702103625
14 | TD Single | 0.65117144 | 1.1452832 | 0.88251422 | 1.1958178 | 1.3979284 | 1.3979284 | 1.3979284 | 1.1096856 | 0.47523274 | 0.47523274 | 0.87631784 | 1.3979284 | 1.1096856 | 0.79245917 | 0.99609991 | 0.9942822 | 0.82247752 | 0.9942822 | 0.96634024 | 1.052657872 | 0.966743905
15 | Morris Single | 0.92114826 | 1.0552349 | 0.97620666 | 1.0335032 | 1.1570035 | 1.1570035 | 1.1570035 | 0.97664622 | 0.88649467 | 0.88649467 | 0.94901121 | 1.1570035 | 0.97664622 | 0.931570445 | 0.97642644 | 1.006715 | 0.9464492 | 1.006715 | 0.9990877625 | 1.03067091 | 0.9944060775
16 | Ring Perpendicular to ND | 0.9118364 | 1.037475 | 0.9720024 | 1.048321 | 1.099441 | 1.099441 | 1.099441 | 1.026457 | 0.8635987 | 0.8635987 | 0.970098 | 1.099441 | 1.026457 | 0.9450276 | 0.9992295 | 0.9964989 | 0.9540192 | 0.9964989 | 0.990374765 | 1.012188 | 0.9911537
17 | Ring Perpendicular to RD | 0.8450154 | 1.046929 | 0.9500063 | 1.093319 | 1.114589 | 1.114589 | 1.114589 | 1.087684 | 0.7521253 | 0.7521253 | 0.968973 | 1.114589 | 1.087684 | 0.9199049 | 1.018845 | 0.9847997 | 0.9299387 | 0.9847997 | 0.9761014 | 1.003799 | 0.9823302
18 | Ring Perpendicular to TD | 0.8560287 | 1.052344 | 0.9519815 | 1.08345 | 1.13944183 | 1.13944183 | 1.13944183 | 1.061474 | 0.7777214 | 0.7777214 | 0.9588467 | 1.13944183 | 1.061474 | 0.9195979 | 1.006728 | 0.9928792 | 0.9303924 | 0.9928792 | 0.9826548 | 1.014012 | 0.9851609
19 | OffsetFTD | 0.9779898 | 0.9725594 | 0.9935216 | 1.02729 | 0.9036655 | 0.9036655 | 0.9036655 | 1.086989 | 0.9452405 | 0.9452405 | 1.037059 | 0.9036655 | 1.086989 | 1.016115 | 1.040255 | 0.9786316 | 1.008584 | 0.9786316 | 0.9823541 | 0.9666164 | 0.9930393
20 | OffsetATD | 1.009088 | 1.011091 | 1.002261 | 0.9891305 | 1.039591 | 1.039591 | 1.039591 | 0.96465 | 1.023634 | 1.023634 | 0.9843834 | 1.039591 | 0.96465 | 0.9941419 | 0.9834555 | 1.009291 | 0.9968483 | 1.009291 | 1.007534 | 1.013945 | 1.002978
21 | OffsetF45 | 1.061015 | 0.9883577 | 1.019532 | 0.9604671 | 0.9774863 | 0.9774863 | 0.9774863 | 0.9505486 | 1.101572 | 1.101572 | 1.003871 | 0.9774863 | 0.9505486 | 1.02606 | 0.9850404 | 1.009869 | 1.023884 | 1.009869 | 1.012285 | 1.005325 | 1.007856
22 | OffsetA45 | 1.010762 | 0.991123 | 1.004238 | 0.9954698 | 0.9721751 | 0.9721751 | 0.9721751 | 1.006295 | 1.012316 | 1.012316 | 1.009885 | 0.9721751 | 1.006295 | 1.009305 | 1.005266 | 0.9969286 | 1.007616 | 0.9969286 | 0.9987559 | 0.9934397 | 1.000283
23 | OffsetFRD | 1.024354 | 1.009166 | 1.007826 | 0.9784023 | 1.035996 | 1.035996 | 1.035996 | 0.9501508 | 1.047784 | 1.047784 | 0.9851218 | 1.035996 | 0.9501508 | 0.9989673 | 0.9789885 | 1.01131 | 1.00192 | 1.01131 | 1.010439 | 1.015551 | 1.00485
24 | OffsetARD | 0.9987019 | 0.9930179 | 0.9997583 | 1.003819 | 0.9764457 | 0.9764457 | 0.9764457 | 1.016898 | 0.9936242 | 0.9936242 | 1.008751 | 0.9764457 | 1.016898 | 1.005261 | 1.008328 | 0.9956559 | 1.003427 | 0.9956559 | 0.9966815 | 0.9926343 | 0.9988769
25 | Gaussian Quadrature | 0.9864096 | 1.004466 | 0.9942167 | 1.008418 | 1.01517 | 1.01517 | 1.01517 | 1.006114 | 0.9814112 | 0.9814112 | 0.9951765 | 1.01517 | 1.006114 | 0.9937627 | 1.000165 | 1.000899 | 0.9939141 | 1.000899 | 0.9992281 | 1.002417 | 0.9989228
26 | Michael-CCHex | 0.9861938 | 1.006526 | 0.9949371 | 1.007447 | 1.019737 | 1.019737 | 1.019737 | 1.002272 | 0.9803806 | 0.9803806 | 0.993733 | 1.019737 | 1.002272 | 0.9913262 | 0.9986045 | 1.000797 | 0.9925298 | 1.000797 | 0.9993317 | 1.003413 | 0.9989033
27 | Michael-SNHex | 1.033017 | 0.9977918 | 1.012314 | 0.9762618 | 0.9966744 | 0.9966744 | 0.9966744 | 0.9650977 | 1.053213 | 1.053213 | 0.9994022 | 0.9966744 | 0.9650977 | 1.009155 | 0.9887058 | 1.004995 | 1.010208 | 1.004995 | 1.006825 | 1.004795 | 1.004221