## SA-HW50
| 0 | 1 | 2 | 3 | 4 | 5 | 6 | 7 | 8 | 9 | 10 | 11 | 12 | 13 | 14 | 15 | 16 | 17 | 18 | 19 | 20 | 21
0 | HKL | [3, 3, 3] | [2, 0, 0] | [2, 2, 0] | [4, 2, 0] | [4, 0, 0] | [5, 1, 1] | [4, 2, 2] | [3, 3, 1] | [3, 1, 1] | [1, 1, 1] | [2, 2, 2] | 1Pair-A | 1Pair-B | 2Pairs-A | 2Pairs-B | 3Pairs-A | 3Pairs-B | 3Pairs-C | 4Pairs | 5A4F | MaxUnique
1 | Spiral5 | 1.00001 | 0.9999844 | 1.000004 | 0.9999969 | 0.9999844 | 0.9999898 | 1.000004 | 1.000006 | 0.9999966 | 1.00001 | 1.00001 | 1.00001 | 1.000004 | 0.9999941 | 1 | 0.9999996 | 0.999995 | 0.9999996 | 0.9999988 | 1.000001 | 0.999999
2 | RotRing OmegaMax-90 | 1.000592 | 0.9991113 | 1.000222 | 0.9998223 | 0.9991113 | 0.9994222 | 1.000222 | 1.00033 | 0.999809 | 1.000592 | 1.000592 | 1.000592 | 1.000222 | 0.9996667 | 1.000016 | 0.9999753 | 0.9997142 | 0.9999753 | 0.9999337 | 1.000065 | 0.9999414
3 | Equal Angle | 1.000472 | 0.9992914 | 1.000177 | 0.9998583 | 0.9992914 | 0.9995393 | 1.000177 | 1.000263 | 0.9998477 | 1.000472 | 1.000472 | 1.000472 | 1.000177 | 0.9997343 | 1.000012 | 0.9999803 | 0.9997721 | 0.9999803 | 0.9999472 | 1.000052 | 0.9999533
4 | Tilt Rotate | 1.001529 | 0.9977062 | 1.000573 | 0.9995412 | 0.9977062 | 0.9985085 | 1.000573 | 1.000851 | 0.9995071 | 1.001529 | 1.001529 | 1.001529 | 1.000573 | 0.9991398 | 1.00004 | 0.9999363 | 0.9992622 | 0.9999363 | 0.999829 | 1.000169 | 0.9998488
5 | CLR | 1.000052 | 0.9999214 | 1.00002 | 0.9999843 | 0.9999214 | 0.9999489 | 1.00002 | 1.000029 | 0.9999831 | 1.000052 | 1.000052 | 1.000052 | 1.00002 | 0.9999705 | 1.000001 | 0.9999978 | 0.9999747 | 0.9999978 | 0.9999941 | 1.000006 | 0.9999948
6 | Rizzie Hex | 1.000004 | 0.9999943 | 1.000001 | 0.9999989 | 0.9999943 | 0.9999963 | 1.000001 | 1.000002 | 0.9999988 | 1.000004 | 1.000004 | 1.000004 | 1.000001 | 0.9999979 | 1 | 0.9999998 | 0.9999982 | 0.9999998 | 0.9999996 | 1 | 0.9999996
7 | Thomas Hex | 1.000084 | 0.9998738 | 1.000032 | 0.9999748 | 0.9998738 | 0.999918 | 1.000032 | 1.000047 | 0.9999729 | 1.000084 | 1.000084 | 1.000084 | 1.000032 | 0.9999527 | 1.000002 | 0.9999965 | 0.9999594 | 0.9999965 | 0.9999906 | 1.000009 | 0.9999917
8 | Tilt Rotate_Partial | 1.001552 | 0.9976721 | 1.000582 | 0.9995344 | 0.9976721 | 0.9984864 | 1.000582 | 1.000864 | 0.9994998 | 1.001552 | 1.001552 | 1.001552 | 1.000582 | 0.999127 | 1.000041 | 0.9999353 | 0.9992513 | 0.9999353 | 0.9998264 | 1.000172 | 0.9998466
9 | RotRing OmegaMax-60 | 1.000301 | 0.999548 | 1.000113 | 0.9999096 | 0.999548 | 0.9997061 | 1.000113 | 1.000168 | 0.9999029 | 1.000301 | 1.000301 | 1.000301 | 1.000113 | 0.9998305 | 1.000008 | 0.9999874 | 0.9998546 | 0.9999874 | 0.9999663 | 1.000033 | 0.9999702
10 | Equal Angle_Partial | 1.000471755 | 0.9992924 | 1.000177 | 0.9998585 | 0.9992924 | 0.9995399 | 1.000177 | 1.000263 | 0.9998479472 | 1.000471755 | 1.000471755 | 1.000471755 | 1.000177 | 0.9997346 | 1.000012 | 0.9999803 | 0.9997724 | 0.9999803 | 0.9999472 | 1.000052 | 0.9999534
11 | Rizzie Hex_Partial | 0.9996948 | 1.000458 | 0.9998855 | 1.000092 | 1.000458 | 1.000298 | 0.9998855 | 0.9998301 | 1.000098 | 0.9996948 | 0.9996948 | 0.9996948 | 0.9998855 | 1.000172 | 0.999992 | 1.000013 | 1.000147 | 1.000013 | 1.000034 | 0.9999663 | 1.00003
12 | ND Single | 1.0026813 | 0.99597803 | 1.0010055 | 0.99919561 | 0.99597803 | 0.99738489 | 1.0010055 | 1.0014929 | 0.99913577 | 1.0026813 | 1.0026813 | 1.0026813 | 1.0010055 | 0.998491765 | 1.000070635 | 0.9998883 | 0.9987064 | 0.9998883 | 0.99970015 | 1.00029638 | 0.9997349375
13 | RD Single | 1.0043208 | 0.99351878 | 1.0016203 | 0.99870376 | 0.99351878 | 0.99578587 | 1.0016203 | 1.0024058 | 0.99860734 | 1.0043208 | 1.0043208 | 1.0043208 | 1.0016203 | 0.99756954 | 1.00011382 | 0.99981996 | 0.9979155 | 0.99981996 | 0.999516805 | 1.000477604 | 0.9995729
14 | TD Single | 1.0041638 | 0.99375433 | 1.0015614 | 0.99875087 | 0.99375433 | 0.99593903 | 1.0015614 | 1.0023183 | 0.99865795 | 1.0041638 | 1.0041638 | 1.0041638 | 1.0015614 | 0.997657865 | 1.000109675 | 0.99982651 | 0.9979912 | 0.99982651 | 0.99953437 | 1.000460256 | 0.999588385
15 | Morris Single | 1.0010898 | 0.9983653 | 1.0004087 | 0.99967306 | 0.9983653 | 0.99893711 | 1.0004087 | 1.0006068 | 0.99964874 | 1.0010898 | 1.0010898 | 1.0010898 | 1.0004087 | 0.999387 | 1.00002872 | 0.9999546 | 0.9994742 | 0.9999546 | 0.999878135 | 1.000120468 | 0.9998923
16 | Ring Perpendicular to ND | 1.001051 | 0.9984236 | 1.000394 | 0.9996847 | 0.9984236 | 0.998975 | 1.000394 | 1.000585 | 0.9996613 | 1.001051 | 1.001051 | 1.001051 | 1.000394 | 0.9994089 | 1.000028 | 0.9999562 | 0.999493 | 0.9999562 | 0.9998825 | 1.000116 | 0.9998961
17 | Ring Perpendicular to RD | 1.001715 | 0.9974273 | 1.000643 | 0.9994855 | 0.9974273 | 0.99832719 | 1.000643 | 1.000955 | 0.99944718 | 1.001715 | 1.001715 | 1.001715 | 1.000643 | 0.9990352 | 1.000045 | 0.9999285 | 0.9991725 | 0.9999285 | 0.999808195 | 1.00019 | 0.9998304
18 | Ring Perpendicular to TD | 1.001664 | 0.9975047 | 1.000624 | 0.999501 | 0.9975047 | 0.9983776 | 1.000624 | 1.000926 | 0.9994638 | 1.001664 | 1.001664 | 1.001664 | 1.000624 | 0.99906428 | 1.000044 | 0.9999307 | 0.9991975 | 0.9999307 | 0.999814 | 1.000184 | 0.9998356
19 | OffsetFTD | 0.9999975 | 1.000004 | 0.999999 | 1.000001 | 1.000004 | 1.000002 | 0.999999 | 0.9999986 | 1.000001 | 0.9999975 | 0.9999975 | 0.9999975 | 0.999999 | 1.000001 | 0.9999999 | 1 | 1.000001 | 1 | 1 | 0.9999997 | 1
20 | OffsetATD | 1.000001 | 0.999999 | 1 | 0.9999998 | 0.999999 | 0.9999994 | 1 | 1 | 0.9999998 | 1.000001 | 1.000001 | 1.000001 | 1 | 0.9999996 | 1 | 1 | 0.9999997 | 1 | 0.9999999 | 1 | 0.9999999
21 | OffsetF45 | 0.9993742 | 1.000939 | 0.9997653 | 1.000188 | 1.000939 | 1.00061 | 0.9997653 | 0.9996515 | 1.000202 | 0.9993742 | 0.9993742 | 0.9993742 | 0.9997653 | 1.000352 | 0.9999835 | 1.000026 | 1.000302 | 1.000026 | 1.00007 | 0.9999308 | 1.000062
22 | OffsetA45 | 0.9998378 | 1.000243 | 0.9999392 | 1.000049 | 1.000243 | 1.000158 | 0.9999392 | 0.9999097 | 1.000052 | 0.9998378 | 0.9998378 | 0.9998378 | 0.9999392 | 1.000091 | 0.9999957 | 1.000007 | 1.000078 | 1.000007 | 1.000018 | 0.9999821 | 1.000016
23 | OffsetFRD | 0.9998487 | 1.000227 | 0.9999433 | 1.000045 | 1.000227 | 1.000148 | 0.9999433 | 0.9999158 | 1.000049 | 0.9998487 | 0.9998487 | 0.9998487 | 0.9999433 | 1.000085 | 0.999996 | 1.000006 | 1.000073 | 1.000006 | 1.000017 | 0.9999833 | 1.000015
24 | OffsetARD | 0.9999609 | 1.000059 | 0.9999853 | 1.000012 | 1.000059 | 1.000038 | 0.9999853 | 0.9999782 | 1.000013 | 0.9999609 | 0.9999609 | 0.9999609 | 0.9999853 | 1.000022 | 0.999999 | 1.000002 | 1.000019 | 1.000002 | 1.000004 | 0.9999957 | 1.000004
25 | Gaussian Quadrature | 1.00016 | 0.9997603 | 1.00006 | 0.999952 | 0.9997603 | 0.9998441 | 1.00006 | 1.000089 | 0.9999485 | 1.00016 | 1.00016 | 1.00016 | 1.00006 | 0.9999101 | 1.000004 | 0.9999933 | 0.9999229 | 0.9999933 | 0.9999821 | 1.000018 | 0.9999842
26 | Michael-CCHex | 1.000173 | 0.9997409 | 1.000065 | 0.9999482 | 0.9997409 | 0.9998315 | 1.000065 | 1.000096 | 0.9999443 | 1.000173 | 1.000173 | 1.000173 | 1.000065 | 0.9999028 | 1.000005 | 0.9999928 | 0.9999167 | 0.9999928 | 0.9999807 | 1.000019 | 0.9999829
27 | Michael-SNHex | 0.9996825 | 1.000476 | 0.999881 | 1.000095 | 1.000476 | 1.00031 | 0.999881 | 0.9998232 | 1.000102 | 0.9996825 | 0.9996825 | 0.9996825 | 0.999881 | 1.000179 | 0.9999916 | 1.000013 | 1.000153 | 1.000013 | 1.000035 | 0.9999649 | 1.000031