## ShearF-HW03
| 0 | 1 | 2 | 3 | 4 | 5 | 6 | 7 | 8 | 9 | 10 | 11 | 12 | 13 | 14 | 15 | 16 | 17 | 18
0 | HKL | [2, 2, 0] | [2, 0, 0] | [4, 0, 0] | [2, 1, 1] | [3, 2, 1] | [2, 2, 2] | [3, 1, 0] | [1, 1, 0] | 1Pair-A | 1Pair-B | 2Pairs-A | 2Pairs-B | 3Pairs-A | 3Pairs-B | 3Pairs-C | 4Pairs | 5A4F | MaxUnique
1 | Spiral5 | 1.156039 | 1.433083 | 1.433083 | 1.019674 | 0.9767335 | 1.051873 | 1.011163 | 1.156039 | 1.156039 | 1.019674 | 1.226379 | 1.226379 | 1.15464 | 1.202932 | 1.202932 | 1.191209 | 1.191209 | 1.108094
2 | RotRing OmegaMax-90 | 2.297695 | 1.021597 | 1.021597 | 0.9238486 | 0.9209518 | 1.118912 | 0.854144 | 2.297695 | 2.297695 | 0.9238486 | 0.9727229 | 0.9727229 | 0.9331966 | 1.41438 | 1.41438 | 1.635209 | 1.635209 | 1.189525
3 | Equal Angle | 1.103132 | 14.55149 | 14.55149 | 0.8522872 | 0.7583934 | 0.9225711 | 1.212324 | 1.103132 | 1.103132 | 0.8522872 | 7.701889 | 7.701889 | 5.538701 | 5.502304 | 5.502304 | 4.402511 | 4.402511 | 3.233366
4 | Tilt Rotate | 0.4427246 | 125.1362 | 125.1362 | 0.4384187 | 0.4143614 | 0.4113257 | 0.54211 | 0.4427246 | 0.4427246 | 0.4384187 | 62.7873 | 62.7873 | 42.0389 | 42.00578 | 42.00578 | 31.61501 | 31.61501 | 21.23085
5 | CLR | 1.339531 | 1.725076 | 1.725076 | 1.046891 | 0.9361689 | 1.029479 | 1.263458 | 1.339531 | 1.339531 | 1.046891 | 1.385984 | 1.385984 | 1.345142 | 1.370499 | 1.370499 | 1.362757 | 1.362757 | 1.223434
6 | Rizzie Hex | 1.021942 | 1.375904 | 1.375904 | 1.066942 | 0.9749976 | 1.101344 | 0.9865296 | 1.021942 | 1.021942 | 1.066942 | 1.221423 | 1.221423 | 1.143125 | 1.15493 | 1.15493 | 1.121683 | 1.121683 | 1.087943
7 | Thomas Hex | 1.614038 | 2.990249 | 2.990249 | 1.198754 | 0.8326518 | 1.453259 | 1.681011 | 1.614038 | 1.614038 | 1.198754 | 2.094501 | 2.094501 | 1.956671 | 1.934347 | 1.934347 | 1.85427 | 1.85427 | 1.628327
8 | Tilt Rotate_Partial | 0.4718575 | 126.8212 | 126.8212 | 0.2913048 | 0.3915715 | 0.6412485 | 0.4863096 | 0.4718575 | 0.4718575 | 0.2913048 | 63.55626 | 63.55626 | 42.53294 | 42.52813 | 42.52813 | 32.01406 | 32.01406 | 21.51725
9 | RotRing OmegaMax-60 | 2.555424 | 0.9818979 | 0.9818979 | 1.005397 | 1.003887 | 0.5663234 | 0.9471926 | 2.555424 | 2.555424 | 1.005397 | 0.9936474 | 0.9936474 | 0.9781625 | 1.514239 | 1.514239 | 1.774536 | 1.774536 | 1.176687
10 | Equal Angle_Partial | 0.8664483 | 20.04123 | 20.04123 | 0.6141309 | 0.7938076 | 1.347412 | 0.8947098 | 0.8664483 | 0.8664483 | 0.6141309 | 10.32768 | 10.32768 | 7.183356 | 7.173936 | 7.173936 | 5.597064 | 5.597064 | 4.092956
11 | Rizzie Hex_Partial | 1.391706 | 0.754316 | 0.754316 | 0.8114804 | 1.105857 | 2.172339 | 0.6526409 | 1.391706 | 1.391706 | 0.8114804 | 0.7828982 | 0.7828982 | 0.7394791 | 0.9858341 | 0.9858341 | 1.087302 | 1.087302 | 1.148057
12 | ND Single | 0.00070900843 | 242.27911 | 242.27911 | -0.0009775088 | 0.0090849982 | 0.011910205 | -0.012365781 | 0.00070900843 | 0.00070900843 | -0.0009775088 | 121.1391 | 121.1391 | 80.75526 | 80.75961 | 80.75961 | 60.56989 | 60.56989 | 40.38125
13 | RD Single | 121.14151 | 0.00070900846 | 0.00070900846 | -0.012240956 | -0.0067091534 | 0.010282672 | -0.0017802751 | 121.14151 | 121.14151 | -0.012240956 | -0.00576597377 | -0.00576597377 | -0.004437408 | 40.37666 | 40.37666 | 60.56787 | 60.56787 | 20.18863
14 | TD Single | 121.14151 | 0.00070900846 | 0.00070900846 | -0.012240956 | -0.0067091534 | 0.010282672 | -0.0017802751 | 121.14151 | 121.14151 | -0.012240956 | -0.00576597377 | -0.00576597377 | -0.004437408 | 40.37666 | 40.37666 | 60.56787 | 60.56787 | 20.18863
15 | Morris Single | -0.013690301 | 0.010449277 | 0.010449277 | 0.018752165 | -0.010820541 | 8.4573154 | 0.00078478051 | -0.013690301 | -0.013690301 | 0.018752165 | 0.014600721 | 0.014600721 | 0.009995408 | 0.00517038 | 0.00517038 | 0.00045521 | 0.00045521 | 1.410465
16 | Ring Perpendicular to ND | 9.128769 | 14.94742 | 14.94742 | 0.005261852 | 0.0003388187 | 0.007498261 | 6.924195 | 9.128769 | 9.128769 | 0.005261852 | 7.476339 | 7.476339 | 7.292291 | 8.027149 | 8.027149 | 8.302554 | 8.302554 | 5.168913
17 | Ring Perpendicular to RD | 6.775185 | 13.55024 | 13.55024 | 3.576545 | -0.00700550762 | 10.73439 | 0.001342649 | 6.775185 | 6.775185 | 3.576545 | 8.563393 | 8.563393 | 5.709376 | 7.967324 | 7.967324 | 7.669289 | 7.669289 | 5.771783
18 | Ring Perpendicular to TD | 6.775185 | 13.55024 | 13.55024 | 3.576545 | -0.00700550762 | 10.73439 | 0.001342649 | 6.775185 | 6.775185 | 3.576545 | 8.563393 | 8.563393 | 5.709376 | 7.967324 | 7.967324 | 7.669289 | 7.669289 | 5.771783
19 | OffsetFTD | 0.003429442 | 0.003550294 | 0.003550294 | -0.001502851 | 3.329148 | 0.4085801 | -0.001791997 | 0.003429442 | 0.003429442 | -0.001502851 | 0.001023722 | 0.001023722 | 8.514909e-05 | 0.001825629 | 0.001825629 | 0.002226582 | 0.002226582 | 0.6235688
20 | OffsetATD | 1.697255 | 0.07612011 | 0.07612011 | 0.04034613 | 0.696101 | 0.2668842 | 3.539635 | 1.697255 | 1.697255 | 0.04034613 | 0.05823312 | 0.05823312 | 1.2187 | 0.6045737 | 0.6045737 | 0.877744 | 0.877744 | 1.052723
21 | OffsetF45 | 5.66284 | 0.001299819 | 0.001299819 | -0.001364001 | 1.199397 | 0.000933325 | 1.442005 | 5.66284 | 5.66284 | -0.001364001 | -3.209113e-05 | -3.209113e-05 | 0.4806469 | 1.887592 | 1.887592 | 2.831404 | 2.831404 | 1.384185
22 | OffsetA45 | -0.003057027 | 0.07655865 | 0.07655865 | 3.85832 | 1.104381 | 0.005684777 | 0.002382954 | -0.003057027 | -0.003057027 | 3.85832 | 1.967439 | 1.967439 | 1.31242 | 1.310607 | 1.310607 | 0.9821911 | 0.9821911 | 0.8407116
23 | OffsetFRD | 0.003429442 | 0.003550294 | 0.003550294 | -0.001502851 | 3.329148 | 0.4085801 | -0.001791997 | 0.003429442 | 0.003429442 | -0.001502851 | 0.001023722 | 0.001023722 | 8.514909e-05 | 0.001825629 | 0.001825629 | 0.002226582 | 0.002226582 | 0.6235688
24 | OffsetARD | 1.697255 | 0.07612011 | 0.07612011 | 0.04034613 | 0.696101 | 0.2668842 | 3.539635 | 1.697255 | 1.697255 | 0.04034613 | 0.05823312 | 0.05823312 | 1.2187 | 0.6045737 | 0.6045737 | 0.877744 | 0.877744 | 1.052723
25 | Gaussian Quadrature | -0.005718492 | 14.25127 | 14.25127 | 2.171919 | -0.006321175 | -0.00528961 | 10.71308 | -0.005718492 | -0.005718492 | 2.171919 | 8.211593 | 8.211593 | 9.045421 | 5.472489 | 5.472489 | 4.102937 | 4.102937 | 4.519822
26 | Michael-CCHex | -0.00237752 | 3.496887 | 3.496887 | 0.766151 | 0.7437726 | 16.46715 | 0.02824488 | -0.00237752 | -0.00237752 | 0.766151 | 2.131519 | 2.131519 | 1.430428 | 1.42022 | 1.42022 | 1.064571 | 1.064571 | 3.583305
27 | Michael-SNHex | -0.002652606 | -0.008802696 | -0.008802696 | 1.716321 | 1.076343 | 36.254 | 0.007088355 | -0.002652606 | -0.002652606 | 1.716321 | 0.8537594 | 0.8537594 | 0.5715357 | 0.5682887 | 0.5682887 | 0.4255534 | 0.4255534 | 6.507049