## ShearF-HW30
| 0 | 1 | 2 | 3 | 4 | 5 | 6 | 7 | 8 | 9 | 10 | 11 | 12 | 13 | 14 | 15 | 16 | 17 | 18
0 | HKL | [2, 2, 2] | [3, 1, 0] | [1, 1, 0] | [3, 2, 1] | [4, 0, 0] | [2, 1, 1] | [2, 2, 0] | [2, 0, 0] | 1Pair-A | 1Pair-B | 2Pairs-A | 2Pairs-B | 3Pairs-A | 3Pairs-B | 3Pairs-C | 4Pairs | 5A4F | MaxUnique
1 | Spiral5 | 0.9987441 | 1.001102 | 0.9994404 | 0.9994934 | 1.002057 | 0.9995152 | 0.9994404 | 1.002057 | 0.9994404 | 0.9995152 | 1.000786 | 1.000786 | 1.000891 | 1.000338 | 1.000338 | 1.000113 | 1.000113 | 1.000059
2 | RotRing OmegaMax-90 | 1.012683 | 0.9841647 | 1.012986 | 1.007465 | 0.9682541 | 1.005193 | 1.012986 | 0.9682541 | 1.012986 | 1.005193 | 0.9867237 | 0.9867237 | 0.9858707 | 0.9954777 | 0.9954777 | 0.9998548 | 0.9998548 | 0.9984577
3 | Equal Angle | 0.9161139 | 1.074154 | 0.9614658 | 0.9659333 | 1.138349 | 0.9677718 | 0.9614658 | 1.138349 | 0.9614658 | 0.9677718 | 1.05306 | 1.05306 | 1.060092 | 1.022529 | 1.022529 | 1.007263 | 1.007263 | 1.003965
4 | Tilt Rotate | 0.7207833 | 1.253773 | 0.8619215 | 0.8829148 | 1.47828 | 0.8915541 | 0.8619215 | 1.47828 | 0.8619215 | 0.8915541 | 1.184917 | 1.184917 | 1.207869 | 1.077252 | 1.077252 | 1.023419 | 1.023419 | 1.014871
5 | CLR | 0.9903725 | 1.007428 | 0.9972053 | 0.9966435 | 1.013263 | 0.9964123 | 0.9972053 | 1.013263 | 0.9972053 | 0.9964123 | 1.004838 | 1.004838 | 1.005701 | 1.002294 | 1.002294 | 1.001022 | 1.001022 | 1.000221
6 | Rizzie Hex | 0.99925 | 1.000631 | 0.9997062 | 0.9997116 | 1.001162 | 0.9997138 | 0.9997062 | 1.001162 | 0.9997062 | 0.9997138 | 1.000438 | 1.000438 | 1.000502 | 1.000194 | 1.000194 | 1.000072 | 1.000072 | 1.000029
7 | Thomas Hex | 0.9820019 | 1.013879 | 0.9947952 | 0.9937263 | 1.024795 | 0.9932864 | 0.9947952 | 1.024795 | 0.9947952 | 0.9932864 | 1.009041 | 1.009041 | 1.010653 | 1.004292 | 1.004292 | 1.001918 | 1.001918 | 1.000414
8 | Tilt Rotate_Partial | 0.7171022 | 1.257555 | 0.8595391 | 0.8811273 | 1.485787 | 0.8900114 | 0.8595391 | 1.485787 | 0.8595391 | 0.8900114 | 1.187899 | 1.187899 | 1.211118 | 1.078446 | 1.078446 | 1.023719 | 1.023719 | 1.015187
9 | RotRing OmegaMax-60 | 0.9800442 | 1.005874 | 1.008518 | 0.997907 | 1.004504 | 0.9935402 | 1.008518 | 1.004504 | 1.008518 | 0.9935402 | 0.9990219 | 0.9990219 | 1.001306 | 1.002187 | 1.002187 | 1.00377 | 1.00377 | 0.9983979
10 | Equal Angle_Partial | 0.9164605 | 1.076727 | 0.957505466 | 0.9645557 | 1.145062 | 0.967457 | 0.957505466 | 1.145062 | 0.957505466 | 0.967457 | 1.056259 | 1.056259 | 1.063082 | 1.023341 | 1.023341 | 1.006882 | 1.006882 | 1.004628
11 | Rizzie Hex_Partial | 1.060401 | 0.9494022 | 1.024009 | 1.022995 | 0.9078751 | 1.022578 | 1.024009 | 0.9078751 | 1.024009 | 1.022578 | 0.9652267 | 0.9652267 | 0.9599518 | 0.9848209 | 0.9848209 | 0.994618 | 0.994618 | 0.9978769
12 | ND Single | 0.5123396 | 1.445007 | 0.7563715 | 0.79454768 | 1.8399756 | 0.81025805 | 0.7563715 | 1.8399756 | 0.7563715 | 0.81025805 | 1.325116825 | 1.325116825 | 1.36508 | 1.13553505 | 1.13553505 | 1.040744 | 1.040744 | 1.026417
13 | RD Single | 1.055856 | 0.88627042 | 1.1248129 | 1.0550102 | 0.7563715 | 1.0262848 | 1.1248129 | 0.7563715 | 1.1248129 | 1.0262848 | 0.89132815 | 0.89132815 | 0.88964224 | 0.9691564 | 0.9691564 | 1.008070525 | 1.008070525 | 0.98410097
14 | TD Single | 1.055856 | 0.88627042 | 1.1248129 | 1.0550102 | 0.7563715 | 1.0262848 | 1.1248129 | 0.7563715 | 1.1248129 | 1.0262848 | 0.89132815 | 0.89132815 | 0.88964224 | 0.9691564 | 0.9691564 | 1.008070525 | 1.008070525 | 0.98410097
15 | Morris Single | 1.4242359 | 0.71789376 | 1.0577791 | 1.1242403 | 0.52871692 | 1.1515905 | 1.0577791 | 0.52871692 | 1.0577791 | 1.1515905 | 0.84015371 | 0.84015371 | 0.7994004 | 0.9126955 | 0.9126955 | 0.948966405 | 0.948966405 | 1.000743
16 | Ring Perpendicular to ND | 0.7870482 | 1.162055 | 0.9416496 | 0.926875 | 1.288145 | 0.9207949 | 0.9416496 | 1.288145 | 0.9416496 | 0.9207949 | 1.10447 | 1.10447 | 1.123665 | 1.050197 | 1.050197 | 1.02306 | 1.02306 | 1.004428
17 | Ring Perpendicular to RD | 1.060209 | 0.9699432 | 0.9936964 | 1.012421 | 0.958004 | 1.020126 | 0.9936964 | 0.958004 | 0.9936964 | 1.020126 | 0.9890652 | 0.9890652 | 0.9826912 | 0.9906089 | 0.9906089 | 0.9913808 | 0.9913808 | 1.0024
18 | Ring Perpendicular to TD | 1.060209 | 0.9699432 | 0.9936964 | 1.012421 | 0.958004 | 1.020126 | 0.9936964 | 0.958004 | 0.9936964 | 1.020126 | 0.9890652 | 0.9890652 | 0.9826912 | 0.9906089 | 0.9906089 | 0.9913808 | 0.9913808 | 1.0024
19 | OffsetFTD | 1.112777 | 0.9187853 | 1.024004 | 1.036366 | 0.858572 | 1.041453 | 1.024004 | 0.858572 | 1.024004 | 1.041453 | 0.9500125 | 0.9500125 | 0.9396034 | 0.9746762 | 0.9746762 | 0.987008 | 0.987008 | 0.9986594
20 | OffsetATD | 1.020171 | 0.9785906 | 1.015335 | 1.009863 | 0.9591919 | 1.007612 | 1.015335 | 0.9591919 | 1.015335 | 1.007612 | 0.9834018 | 0.9834018 | 0.9817981 | 0.9940462 | 0.9940462 | 0.9993684 | 0.9993684 | 0.9984606
21 | OffsetF45 | 1.005576 | 0.964186 | 1.049324 | 1.017966 | 0.9167795 | 1.005061 | 1.049324 | 0.9167795 | 1.049324 | 1.005061 | 0.9609202 | 0.9609202 | 0.9620088 | 0.9903881 | 0.9903881 | 1.005122 | 1.005122 | 0.9931487
22 | OffsetA45 | 1.02603 | 0.9916196 | 0.9897721 | 1.003141 | 0.9920795 | 1.008643 | 0.9897721 | 0.9920795 | 0.9897721 | 1.008643 | 1.000361 | 1.000361 | 0.9974474 | 0.9968316 | 0.9968316 | 0.9950667 | 0.9950667 | 1.001881
23 | OffsetFRD | 1.112777 | 0.9187853 | 1.024004 | 1.036366 | 0.858572 | 1.041453 | 1.024004 | 0.858572 | 1.024004 | 1.041453 | 0.9500125 | 0.9500125 | 0.9396034 | 0.9746762 | 0.9746762 | 0.987008 | 0.987008 | 0.9986594
24 | OffsetARD | 1.020171 | 0.9785906 | 1.015335 | 1.009863 | 0.9591919 | 1.007612 | 1.015335 | 0.9591919 | 1.015335 | 1.007612 | 0.9834018 | 0.9834018 | 0.9817981 | 0.9940462 | 0.9940462 | 0.9993684 | 0.9993684 | 0.9984606
25 | Gaussian Quadrature | 0.9667004 | 1.026461 | 0.9887836 | 0.9880853578 | 1.047113 | 0.987798 | 0.9887836 | 1.047113 | 0.9887836 | 0.987798 | 1.017456 | 1.017456 | 1.020458 | 1.007898 | 1.007898 | 1.00312 | 1.00312 | 1.000824
26 | Michael-CCHex | 1.03205 | 0.9782004 | 1.005109 | 1.009632 | 0.9632385 | 1.011494 | 1.005109 | 0.9632385 | 1.005109 | 1.011494 | 0.987366 | 0.987366 | 0.9843108 | 0.9932804 | 0.9932804 | 0.9962376 | 0.9962376 | 0.999954
27 | Michael-SNHex | 1.132898 | 0.8978295 | 1.038264 | 1.046098 | 0.8181413 | 1.049322 | 1.038264 | 0.8181413 | 1.038264 | 1.049322 | 0.9337318 | 0.9337318 | 0.9217644 | 0.9685758 | 0.9685758 | 0.9859978 | 0.9859978 | 0.9970923