## ShearF-HW40
| 0 | 1 | 2 | 3 | 4 | 5 | 6 | 7 | 8 | 9 | 10 | 11 | 12 | 13 | 14 | 15 | 16 | 17 | 18
0 | HKL | [3, 2, 1] | [1, 1, 0] | [3, 1, 0] | [2, 2, 2] | [2, 0, 0] | [2, 2, 0] | [2, 1, 1] | [4, 0, 0] | 1Pair-A | 1Pair-B | 2Pairs-A | 2Pairs-B | 3Pairs-A | 3Pairs-B | 3Pairs-C | 4Pairs | 5A4F | MaxUnique
1 | Spiral5 | 0.999884 | 0.9998832 | 1.000255 | 0.9996919 | 1.000464 | 0.9998832 | 0.9998844 | 1.000464 | 0.9998832 | 0.9998844 | 1.000174 | 1.000174 | 1.000201 | 1.000077 | 1.000077 | 1.000029 | 1.000029 | 1.00001
2 | RotRing OmegaMax-90 | 1.00165 | 1.00172 | 0.9963781 | 1.004305 | 0.9933733 | 1.00172 | 1.001621 | 0.9933733 | 1.00172 | 1.001621 | 0.9974974 | 0.9974974 | 0.9971243 | 0.9989049 | 0.9989049 | 0.9996087 | 0.9996087 | 0.9998414
3 | Equal Angle | 0.9921987 | 0.9921358 | 1.017155 | 0.9792826 | 1.031228 | 0.9921358 | 0.9922246 | 1.031228 | 0.9921358 | 0.9922246 | 1.011726 | 1.011726 | 1.013536 | 1.005196 | 1.005196 | 1.001931 | 1.001931 | 1.000704
4 | Tilt Rotate | 0.9733115 | 0.9730141 | 1.058678 | 0.929237 | 1.106864 | 0.9730141 | 0.9734339 | 1.106864 | 0.9730141 | 0.9734339 | 1.040149 | 1.040149 | 1.046325 | 1.017771 | 1.017771 | 1.006582 | 1.006582 | 1.002423
5 | CLR | 0.9992157 | 0.9992224 | 1.001726 | 0.9978992 | 1.003135 | 0.9992224 | 0.9992129 | 1.003135 | 0.9992224 | 0.9992129 | 1.001174 | 1.001174 | 1.001358 | 1.000523 | 1.000523 | 1.000198 | 1.000198 | 1.000069
6 | Rizzie Hex | 0.9999335 | 0.9999334 | 1.000146 | 0.999823 | 1.000266 | 0.9999334 | 0.9999336 | 1.000266 | 0.9999334 | 0.9999336 | 1.0001 | 1.0001 | 1.000115 | 1.000044 | 1.000044 | 1.000017 | 1.000017 | 1.000006
7 | Thomas Hex | 0.9985342 | 0.998547 | 1.003226 | 0.9960739 | 1.005858 | 0.998547 | 0.998529 | 1.005858 | 0.998547 | 0.998529 | 1.002194 | 1.002194 | 1.002538 | 1.000978 | 1.000978 | 1.00037 | 1.00037 | 1.000128
8 | Tilt Rotate_Partial | 0.9729135 | 0.9726069 | 1.059553 | 0.9281884 | 1.108459 | 0.9726069 | 0.9730397 | 1.108459 | 0.9726069 | 0.9730397 | 1.04075 | 1.04075 | 1.047017 | 1.018035 | 1.018035 | 1.006678 | 1.006678 | 1.00246
9 | RotRing OmegaMax-60 | 0.9993501 | 0.9994872 | 1.001447 | 0.9980797 | 1.002549 | 0.9994872 | 0.9992937 | 1.002549 | 0.9994872 | 0.9992937 | 1.000921 | 1.000921 | 1.001096 | 1.000443 | 1.000443 | 1.000204 | 1.000204 | 1.000034
10 | Equal Angle_Partial | 0.9919327 | 0.9918334 | 1.017736 | 0.9786228 | 1.032306 | 0.9918334 | 0.9919735 | 1.032306 | 0.9918334 | 0.9919735 | 1.01214 | 1.01214 | 1.014005 | 1.005371 | 1.005371 | 1.001987 | 1.001987 | 1.000734
11 | Rizzie Hex_Partial | 1.005324 | 1.005334 | 0.9882894 | 1.014182 | 0.9787018 | 1.005334 | 1.005319 | 0.9787018 | 1.005334 | 1.005319 | 0.9920105 | 0.9920105 | 0.9907701 | 0.9964517 | 0.9964517 | 0.9986723 | 0.9986723 | 0.999525
12 | ND Single | 0.95320164 | 0.9526598 | 1.1028898 | 0.87594466 | 1.1873941 | 0.9526598 | 0.95342462 | 1.1873941 | 0.9526598 | 0.95342462 | 1.07040936 | 1.07040936 | 1.081236 | 1.03116 | 1.03116 | 1.01153458 | 1.01153458 | 1.004252
13 | RD Single | 1.0117535 | 1.012634 | 0.97425052 | 1.0301398 | 0.9526598 | 1.012634 | 1.0113912 | 0.9526598 | 1.012634 | 1.0113912 | 0.9820255 | 0.9820255 | 0.97943384 | 0.9922283 | 0.9922283 | 0.99732975 | 0.99732975 | 0.9988048
14 | TD Single | 1.0117535 | 1.012634 | 0.97425052 | 1.0301398 | 0.9526598 | 1.012634 | 1.0113912 | 0.9526598 | 1.012634 | 1.0113912 | 0.9820255 | 0.9820255 | 0.97943384 | 0.9922283 | 0.9922283 | 0.99732975 | 0.99732975 | 0.9988048
15 | Morris Single | 1.0298917 | 1.0290165 | 0.93413061 | 1.080907 | 0.88075728 | 1.0290165 | 1.0302519 | 0.88075728 | 1.0290165 | 1.0302519 | 0.95550459 | 0.95550459 | 0.94837993 | 0.98000856 | 0.98000856 | 0.992260545 | 0.992260545 | 0.9974925
16 | Ring Perpendicular to ND | 0.9828786 | 0.9830577 | 1.037689 | 0.9540983 | 1.068419 | 0.9830577 | 0.9828049 | 1.068419 | 0.9830577 | 0.9828049 | 1.025612 | 1.025612 | 1.029638 | 1.011427 | 1.011427 | 1.004335 | 1.004335 | 1.001491
17 | Ring Perpendicular to RD | 1.003212 | 1.00296 | 0.992903 | 1.008909 | 0.9872459 | 1.00296 | 1.003315 | 0.9872459 | 1.00296 | 1.003315 | 0.9952807 | 0.9952807 | 0.9944881 | 0.9978405 | 0.9978405 | 0.9991204 | 0.9991204 | 0.9997575
18 | Ring Perpendicular to TD | 1.003212 | 1.00296 | 0.992903 | 1.008909 | 0.9872459 | 1.00296 | 1.003315 | 0.9872459 | 1.00296 | 1.003315 | 0.9952807 | 0.9952807 | 0.9944881 | 0.9978405 | 0.9978405 | 0.9991204 | 0.9991204 | 0.9997575
19 | OffsetFTD | 1.008595 | 1.00844 | 0.981073 | 1.02313 | 0.9656789 | 1.00844 | 1.008658 | 0.9656789 | 1.00844 | 1.008658 | 0.9871685 | 0.9871685 | 0.9851366 | 0.9942591 | 0.9942591 | 0.9978044 | 0.9978044 | 0.9992624
20 | OffsetATD | 1.002232 | 1.002296 | 0.995097 | 1.005866 | 0.9910478 | 1.002296 | 1.002206 | 0.9910478 | 1.002296 | 1.002206 | 0.996627 | 0.996627 | 0.996117 | 0.9985165 | 0.9985165 | 0.9994612 | 0.9994612 | 0.9997908
21 | OffsetF45 | 1.003679 | 1.004083 | 0.9919562 | 1.009258 | 0.9851348 | 1.004083 | 1.003513 | 0.9851348 | 1.004083 | 1.003513 | 0.9943237 | 0.9943237 | 0.9935345 | 0.9975768 | 0.9975768 | 0.9992034 | 0.9992034 | 0.9996039
22 | OffsetA45 | 1.000924 | 1.000754 | 0.9979457 | 1.002697 | 0.9963659 | 1.000754 | 1.000994 | 0.9963659 | 1.000754 | 1.000994 | 0.9986801 | 0.9986801 | 0.9984353 | 0.9993715 | 0.9993715 | 0.9997171 | 0.9997171 | 0.9999469
23 | OffsetFRD | 1.008595 | 1.00844 | 0.981073 | 1.02313 | 0.9656789 | 1.00844 | 1.008658 | 0.9656789 | 1.00844 | 1.008658 | 0.9871685 | 0.9871685 | 0.9851366 | 0.9942591 | 0.9942591 | 0.9978044 | 0.9978044 | 0.9992624
24 | OffsetARD | 1.002232 | 1.002296 | 0.995097 | 1.005866 | 0.9910478 | 1.002296 | 1.002206 | 0.9910478 | 1.002296 | 1.002206 | 0.996627 | 0.996627 | 0.996117 | 0.9985165 | 0.9985165 | 0.9994612 | 0.9994612 | 0.9997908
25 | Gaussian Quadrature | 0.997214 | 0.9972264 | 1.006131 | 0.9925539 | 1.011139 | 0.9972264 | 0.997209 | 1.011139 | 0.9972264 | 0.997209 | 1.004174 | 1.004174 | 1.004826 | 1.001858 | 1.001858 | 1.0007 | 1.0007 | 1.000246
26 | Michael-CCHex | 1.002308 | 1.002248 | 0.9949151 | 1.006236 | 0.9907902 | 1.002248 | 1.002333 | 0.9907902 | 1.002248 | 1.002333 | 0.9965614 | 0.9965614 | 0.9960126 | 0.998457 | 0.998457 | 0.9994048 | 0.9994048 | 0.9998051
27 | Michael-SNHex | 1.010787 | 1.010689 | 0.9762572 | 1.028898 | 0.9568891 | 1.010689 | 1.010827 | 0.9568891 | 1.010689 | 1.010827 | 0.983858 | 0.983858 | 0.9813244 | 0.9928018 | 0.9928018 | 0.9972736 | 0.9972736 | 0.9990578