## ShearF-HW45
| 0 | 1 | 2 | 3 | 4 | 5 | 6 | 7 | 8 | 9 | 10 | 11 | 12 | 13 | 14 | 15 | 16 | 17 | 18
0 | HKL | [4, 0, 0] | [2, 1, 1] | [2, 0, 0] | [2, 2, 0] | [3, 1, 0] | [2, 2, 2] | [1, 1, 0] | [3, 2, 1] | 1Pair-A | 1Pair-B | 2Pairs-A | 2Pairs-B | 3Pairs-A | 3Pairs-B | 3Pairs-C | 4Pairs | 5A4F | MaxUnique
1 | Spiral5 | 1.00017 | 0.9999574 | 1.00017 | 0.9999574 | 1.000094 | 0.9998864 | 0.9999574 | 0.9999574 | 0.9999574 | 0.9999574 | 1.000064 | 1.000064 | 1.000074 | 1.000028 | 1.000028 | 1.000011 | 1.000011 | 1.000004
2 | RotRing OmegaMax-90 | 0.9975806 | 1.000605 | 0.9975806 | 1.000605 | 0.9986693 | 1.001613 | 1.000605 | 1.000605 | 1.000605 | 1.000605 | 0.9990927 | 0.9990927 | 0.9989516 | 0.9995968 | 0.9995968 | 0.9998488 | 0.9998488 | 0.9999462
3 | Equal Angle | 1.011466 | 0.9971334 | 1.011466 | 0.9971334 | 1.006306 | 0.9923559 | 0.9971334 | 0.9971334 | 0.9971334 | 0.9971334 | 1.0043 | 1.0043 | 1.004969 | 1.001911 | 1.001911 | 1.000717 | 1.000717 | 1.000255
4 | Tilt Rotate | 1.039218 | 0.9901955 | 1.039218 | 0.9901955 | 1.02157 | 0.9738548 | 0.9901955 | 0.9901955 | 0.9901955 | 0.9901955 | 1.014707 | 1.014707 | 1.016994 | 1.006536 | 1.006536 | 1.002451 | 1.002451 | 1.000872
5 | CLR | 1.001154 | 0.9997114 | 1.001154 | 0.9997114 | 1.000635 | 0.9992305 | 0.9997114 | 0.9997114 | 0.9997114 | 0.9997114 | 1.000433 | 1.000433 | 1.0005 | 1.000192 | 1.000192 | 1.000072 | 1.000072 | 1.000026
6 | Rizzie Hex | 1.000098 | 0.9999756 | 1.000098 | 0.9999756 | 1.000054 | 0.9999349 | 0.9999756 | 0.9999756 | 0.9999756 | 0.9999756 | 1.000037 | 1.000037 | 1.000042 | 1.000016 | 1.000016 | 1.000006 | 1.000006 | 1.000002
7 | Thomas Hex | 1.002157 | 0.9994608 | 1.002157 | 0.9994608 | 1.001186 | 0.998562 | 0.9994608 | 0.9994608 | 0.9994608 | 0.9994608 | 1.000809 | 1.000809 | 1.000935 | 1.000359 | 1.000359 | 1.000135 | 1.000135 | 1.000048
8 | Tilt Rotate_Partial | 1.039802 | 0.9900495 | 1.039802 | 0.9900495 | 1.021891 | 0.9734653 | 0.9900495 | 0.9900495 | 0.9900495 | 0.9900495 | 1.014926 | 1.014926 | 1.017248 | 1.006634 | 1.006634 | 1.002488 | 1.002488 | 1.000884
9 | RotRing OmegaMax-60 | 1.00097 | 0.9997574 | 1.00097 | 0.9997574 | 1.000534 | 0.9993531 | 0.9997574 | 0.9997574 | 0.9997574 | 0.9997574 | 1.000364 | 1.000364 | 1.00042 | 1.000162 | 1.000162 | 1.000061 | 1.000061 | 1.000022
10 | Equal Angle_Partial | 1.011854 | 0.9970366 | 1.011854 | 0.9970366 | 1.006519 | 0.9920976 | 0.9970366 | 0.9970366 | 0.9970366 | 0.9970366 | 1.004445 | 1.004445 | 1.005137 | 1.001976 | 1.001976 | 1.000741 | 1.000741 | 1.000263
11 | Rizzie Hex_Partial | 0.992172 | 1.001957 | 0.992172 | 1.001957 | 0.9956946 | 1.005219 | 1.001957 | 1.001957 | 1.001957 | 1.001957 | 0.9970645 | 0.9970645 | 0.9966079 | 0.9986953 | 0.9986953 | 0.9995108 | 0.9995108 | 0.999826
12 | ND Single | 1.0687664 | 0.98280841 | 1.0687664 | 0.98280841 | 1.0378215 | 0.95415576 | 0.98280841 | 0.98280841 | 0.98280841 | 0.98280841 | 1.025787405 | 1.025787405 | 1.02979877 | 1.011461 | 1.011461 | 1.004298 | 1.004298 | 1.001528
13 | RD Single | 0.98280841 | 1.0042979 | 0.98280841 | 1.0042979 | 0.99054463 | 1.0114611 | 1.0042979 | 1.0042979 | 1.0042979 | 1.0042979 | 0.993553155 | 0.993553155 | 0.9925503 | 0.9971347 | 0.9971347 | 0.9989255275 | 0.9989255275 | 0.999618
14 | TD Single | 0.98280841 | 1.0042979 | 0.98280841 | 1.0042979 | 0.99054463 | 1.0114611 | 1.0042979 | 1.0042979 | 1.0042979 | 1.0042979 | 0.993553155 | 0.993553155 | 0.9925503 | 0.9971347 | 0.9971347 | 0.9989255275 | 0.9989255275 | 0.999618
15 | Morris Single | 0.95594655 | 1.0110134 | 0.95594655 | 1.0110134 | 0.9757706 | 1.029369 | 1.0110134 | 1.0110134 | 1.0110134 | 1.0110134 | 0.983479975 | 0.983479975 | 0.9809102 | 0.9926578 | 0.9926578 | 0.9972466875 | 0.9972466875 | 0.9990211
16 | Ring Perpendicular to ND | 1.025199 | 0.9937003 | 1.025199 | 0.9937003 | 1.013859 | 0.9832009 | 0.9937003 | 0.9937003 | 0.9937003 | 0.9937003 | 1.009449 | 1.009449 | 1.010919 | 1.0042 | 1.0042 | 1.001575 | 1.001575 | 1.00056
17 | Ring Perpendicular to RD | 0.9952497 | 1.001188 | 0.9952497 | 1.001188 | 0.9973873 | 1.003167 | 1.001188 | 1.001188 | 1.001188 | 1.001188 | 0.9982186 | 0.9982186 | 0.9979415 | 0.9992083 | 0.9992083 | 0.9997031 | 0.9997031 | 0.9998944
18 | Ring Perpendicular to TD | 0.9952497 | 1.001188 | 0.9952497 | 1.001188 | 0.9973873 | 1.003167 | 1.001188 | 1.001188 | 1.001188 | 1.001188 | 0.9982186 | 0.9982186 | 0.9979415 | 0.9992083 | 0.9992083 | 0.9997031 | 0.9997031 | 0.9998944
19 | OffsetFTD | 0.987344 | 1.003164 | 0.987344 | 1.003164 | 0.9930392 | 1.008437 | 1.003164 | 1.003164 | 1.003164 | 1.003164 | 0.995254 | 0.995254 | 0.9945157 | 0.9978907 | 0.9978907 | 0.999209 | 0.999209 | 0.9997188
20 | OffsetATD | 0.996724 | 1.000819 | 0.996724 | 1.000819 | 0.9981982 | 1.002184 | 1.000819 | 1.000819 | 1.000819 | 1.000819 | 0.9987715 | 0.9987715 | 0.9985804 | 0.999454 | 0.999454 | 0.9997953 | 0.9997953 | 0.9999272
21 | OffsetF45 | 0.9946327 | 1.001342 | 0.9946327 | 1.001342 | 0.997048 | 1.003578 | 1.001342 | 1.001342 | 1.001342 | 1.001342 | 0.9979873 | 0.9979873 | 0.9976742 | 0.9991055 | 0.9991055 | 0.9996645 | 0.9996645 | 0.9998807
22 | OffsetA45 | 0.9986226 | 1.000344 | 0.9986226 | 1.000344 | 0.9992424 | 1.000918 | 1.000344 | 1.000344 | 1.000344 | 1.000344 | 0.9994835 | 0.9994835 | 0.9994031 | 0.9997704 | 0.9997704 | 0.9999139 | 0.9999139 | 0.9999694
23 | OffsetFRD | 0.987344 | 1.003164 | 0.987344 | 1.003164 | 0.9930392 | 1.008437 | 1.003164 | 1.003164 | 1.003164 | 1.003164 | 0.995254 | 0.995254 | 0.9945157 | 0.9978907 | 0.9978907 | 0.999209 | 0.999209 | 0.9997188
24 | OffsetARD | 0.996724 | 1.000819 | 0.996724 | 1.000819 | 0.9981982 | 1.002184 | 1.000819 | 1.000819 | 1.000819 | 1.000819 | 0.9987715 | 0.9987715 | 0.9985804 | 0.999454 | 0.999454 | 0.9997953 | 0.9997953 | 0.9999272
25 | Gaussian Quadrature | 1.004098 | 0.9989754 | 1.004098 | 0.9989754 | 1.002254 | 0.9972677 | 0.9989754 | 0.9989754 | 0.9989754 | 0.9989754 | 1.001537 | 1.001537 | 1.001776 | 1.000683 | 1.000683 | 1.000256 | 1.000256 | 1.000091
26 | Michael-CCHex | 0.9965994 | 1.00085 | 0.9965994 | 1.00085 | 0.9981297 | 1.002267 | 1.00085 | 1.00085 | 1.00085 | 1.00085 | 0.9987248 | 0.9987248 | 0.9985264 | 0.9994332 | 0.9994332 | 0.9997875 | 0.9997875 | 0.9999244
27 | Michael-SNHex | 0.9841261 | 1.003968 | 0.9841261 | 1.003968 | 0.9912693 | 1.010583 | 1.003968 | 1.003968 | 1.003968 | 1.003968 | 0.9940473 | 0.9940473 | 0.9931213 | 0.9973543 | 0.9973543 | 0.9990079 | 0.9990079 | 0.9996472