## ShearF-HW50
| 0 | 1 | 2 | 3 | 4 | 5 | 6 | 7 | 8 | 9 | 10 | 11 | 12 | 13 | 14 | 15 | 16 | 17 | 18
0 | HKL | [2, 0, 0] | [2, 2, 0] | [4, 0, 0] | [2, 1, 1] | [3, 2, 1] | [3, 1, 0] | [2, 2, 2] | [1, 1, 0] | 1Pair-A | 1Pair-B | 2Pairs-A | 2Pairs-B | 3Pairs-A | 3Pairs-B | 3Pairs-C | 4Pairs | 5A4F | MaxUnique
1 | Spiral5 | 1.00004 | 0.99999 | 1.00004 | 0.99999 | 0.99999 | 1.000022 | 0.9999734 | 0.99999 | 0.99999 | 0.99999 | 1.000015 | 1.000015 | 1.000017 | 1.000007 | 1.000007 | 1.000002 | 1.000002 | 1.000001
2 | RotRing OmegaMax-90 | 0.999434 | 1.000142 | 0.999434 | 1.000142 | 1.000142 | 0.9996887 | 1.000377 | 1.000142 | 1.000142 | 1.000142 | 0.9997877 | 0.9997877 | 0.9997547 | 0.9999057 | 0.9999057 | 0.9999646 | 0.9999646 | 0.9999874
3 | Equal Angle | 1.002683 | 0.9993293 | 1.002683 | 0.9993293 | 0.9993293 | 1.001475 | 0.9982116 | 0.9993293 | 0.9993293 | 0.9993293 | 1.001006 | 1.001006 | 1.001162 | 1.000447 | 1.000447 | 1.000168 | 1.000168 | 1.00006
4 | Tilt Rotate | 1.009175 | 0.9977062 | 1.009175 | 0.9977062 | 0.9977062 | 1.005046 | 0.9938831 | 0.9977062 | 0.9977062 | 0.9977062 | 1.003441 | 1.003441 | 1.003976 | 1.001529 | 1.001529 | 1.000573 | 1.000573 | 1.000204
5 | CLR | 1.00027 | 0.9999325 | 1.00027 | 0.9999325 | 0.9999325 | 1.000149 | 0.99982 | 0.9999325 | 0.9999325 | 0.9999325 | 1.000101 | 1.000101 | 1.000117 | 1.000045 | 1.000045 | 1.000017 | 1.000017 | 1.000006
6 | Rizzie Hex | 1.000023 | 0.9999943 | 1.000023 | 0.9999943 | 0.9999943 | 1.000013 | 0.9999848 | 0.9999943 | 0.9999943 | 0.9999943 | 1.000009 | 1.000009 | 1.00001 | 1.000004 | 1.000004 | 1.000001 | 1.000001 | 1.000001
7 | Thomas Hex | 1.000505 | 0.9998738 | 1.000505 | 0.9998738 | 0.9998738 | 1.000278 | 0.9996636 | 0.9998738 | 0.9998738 | 0.9998738 | 1.000189 | 1.000189 | 1.000219 | 1.000084 | 1.000084 | 1.000032 | 1.000032 | 1.000011
8 | Tilt Rotate_Partial | 1.009312 | 0.997672 | 1.009312 | 0.997672 | 0.997672 | 1.005122 | 0.993792 | 0.997672 | 0.997672 | 0.997672 | 1.003492 | 1.003492 | 1.004035 | 1.001552 | 1.001552 | 1.000582 | 1.000582 | 1.000207
9 | RotRing OmegaMax-60 | 1.000227 | 0.9999432 | 1.000227 | 0.9999432 | 0.9999432 | 1.000125 | 0.9998487 | 0.9999432 | 0.9999432 | 0.9999432 | 1.000085 | 1.000085 | 1.000098 | 1.000038 | 1.000038 | 1.000014 | 1.000014 | 1.000005
10 | Equal Angle_Partial | 1.002773 | 0.9993067 | 1.002773 | 0.9993067 | 0.9993067 | 1.001525 | 0.9981512 | 0.9993067 | 0.9993067 | 0.9993067 | 1.00104 | 1.00104 | 1.001202 | 1.000462 | 1.000462 | 1.000173 | 1.000173 | 1.000062
11 | Rizzie Hex_Partial | 0.9981686 | 1.000458 | 0.9981686 | 1.000458 | 1.000458 | 0.9989927 | 1.001221 | 1.000458 | 1.000458 | 1.000458 | 0.9993132 | 0.9993132 | 0.9992064 | 0.9996948 | 0.9996948 | 0.9998855 | 0.9998855 | 0.9999593
12 | ND Single | 1.0160884 | 0.9959779 | 1.0160884 | 0.9959779 | 0.9959779 | 1.0088486 | 0.98927441 | 0.9959779 | 0.9959779 | 0.9959779 | 1.00603315 | 1.00603315 | 1.006972 | 1.0026814 | 1.0026814 | 1.001005525 | 1.001005525 | 1.000358
13 | RD Single | 0.9959779 | 1.0010055 | 0.9959779 | 1.0010055 | 1.0010055 | 0.99778785 | 1.0026814 | 1.0010055 | 1.0010055 | 1.0010055 | 0.9984917 | 0.9984917 | 0.9982571 | 0.9993296 | 0.9993296 | 0.9997486 | 0.9997486 | 0.9999106
14 | TD Single | 0.9959779 | 1.0010055 | 0.9959779 | 1.0010055 | 1.0010055 | 0.99778785 | 1.0026814 | 1.0010055 | 1.0010055 | 1.0010055 | 0.9984917 | 0.9984917 | 0.9982571 | 0.9993296 | 0.9993296 | 0.9997486 | 0.9997486 | 0.9999106
15 | Morris Single | 0.98969338 | 1.0025767 | 0.98969338 | 1.0025767 | 1.0025767 | 0.99433136 | 1.0068711 | 1.0025767 | 1.0025767 | 1.0025767 | 0.99613504 | 0.99613504 | 0.9955338 | 0.99828226 | 0.99828226 | 0.99935587 | 0.99935587 | 0.99977099
16 | Ring Perpendicular to ND | 1.005895 | 0.9985261 | 1.005895 | 0.9985261 | 0.9985261 | 1.003242 | 0.9960697 | 0.9985261 | 0.9985261 | 0.9985261 | 1.002211 | 1.002211 | 1.002555 | 1.000983 | 1.000983 | 1.000368 | 1.000368 | 1.000131
17 | Ring Perpendicular to RD | 0.9988886 | 1.000278 | 0.9988886 | 1.000278 | 1.000278 | 0.9993887 | 1.000741 | 1.000278 | 1.000278 | 1.000278 | 0.9995832 | 0.9995832 | 0.9995184 | 0.9998148 | 0.9998148 | 0.9999305 | 0.9999305 | 0.9999753
18 | Ring Perpendicular to TD | 0.9988886 | 1.000278 | 0.9988886 | 1.000278 | 1.000278 | 0.9993887 | 1.000741 | 1.000278 | 1.000278 | 1.000278 | 0.9995832 | 0.9995832 | 0.9995184 | 0.9998148 | 0.9998148 | 0.9999305 | 0.9999305 | 0.9999753
19 | OffsetFTD | 0.997039 | 1.00074 | 0.997039 | 1.00074 | 1.00074 | 0.9983715 | 1.001974 | 1.00074 | 1.00074 | 1.00074 | 0.9988896 | 0.9988896 | 0.9987169 | 0.9995065 | 0.9995065 | 0.9998149 | 0.9998149 | 0.9999342
20 | OffsetATD | 0.9992335 | 1.000192 | 0.9992335 | 1.000192 | 1.000192 | 0.9995784 | 1.000511 | 1.000192 | 1.000192 | 1.000192 | 0.9997126 | 0.9997126 | 0.9996679 | 0.9998723 | 0.9998723 | 0.9999521 | 0.9999521 | 0.999983
21 | OffsetF45 | 0.9987443 | 1.000314 | 0.9987443 | 1.000314 | 1.000314 | 0.9993094 | 1.000837 | 1.000314 | 1.000314 | 1.000314 | 0.9995291 | 0.9995291 | 0.9994559 | 0.9997907 | 0.9997907 | 0.9999215 | 0.9999215 | 0.9999721
22 | OffsetA45 | 0.9996777 | 1.000081 | 0.9996777 | 1.000081 | 1.000081 | 0.9998228 | 1.000215 | 1.000081 | 1.000081 | 1.000081 | 0.9998792 | 0.9998792 | 0.9998604 | 0.9999463 | 0.9999463 | 0.9999799 | 0.9999799 | 0.9999928
23 | OffsetFRD | 0.997039 | 1.00074 | 0.997039 | 1.00074 | 1.00074 | 0.9983715 | 1.001974 | 1.00074 | 1.00074 | 1.00074 | 0.9988896 | 0.9988896 | 0.9987169 | 0.9995065 | 0.9995065 | 0.9998149 | 0.9998149 | 0.9999342
24 | OffsetARD | 0.9992335 | 1.000192 | 0.9992335 | 1.000192 | 1.000192 | 0.9995784 | 1.000511 | 1.000192 | 1.000192 | 1.000192 | 0.9997126 | 0.9997126 | 0.9996679 | 0.9998723 | 0.9998723 | 0.9999521 | 0.9999521 | 0.999983
25 | Gaussian Quadrature | 1.000959 | 0.9997603 | 1.000959 | 0.9997603 | 0.9997603 | 1.000527 | 0.9993608 | 0.9997603 | 0.9997603 | 0.9997603 | 1.00036 | 1.00036 | 1.000416 | 1.00016 | 1.00016 | 1.00006 | 1.00006 | 1.000021
26 | Michael-CCHex | 0.9992044 | 1.000199 | 0.9992044 | 1.000199 | 1.000199 | 0.9995624 | 1.00053 | 1.000199 | 1.000199 | 1.000199 | 0.9997016 | 0.9997016 | 0.9996552 | 0.9998674 | 0.9998674 | 0.9999503 | 0.9999503 | 0.9999823
27 | Michael-SNHex | 0.9962862 | 1.000928 | 0.9962862 | 1.000928 | 1.000928 | 0.9979574 | 1.002476 | 1.000928 | 1.000928 | 1.000928 | 0.9986073 | 0.9986073 | 0.9983907 | 0.999381 | 0.999381 | 0.9997679 | 0.9997679 | 0.9999175