## alpha2F
| 0 | 1 | 2 | 3 | 4 | 5 | 6 | 7 | 8 | 9 | 10 | 11
0 | HKL | [1, 1, 0] | [2, 0, 0] | [2, 1, 1] | [2, 2, 0] | [3, 1, 0] | [2, 2, 2] | [3, 2, 1] | [4, 0, 0] | 2Pairs | 4Pairs | MaxUnique
1 | ND Single | 0.31 | 0.97 | 1.27 | 0.31 | 1.33 | 0.36 | 0.98 | 0.97 | 1.12 | 0.715 | 0.87
2 | RD Single | 0.51 | 0 | 1.55 | 0.51 | 0.05 | 3.66 | 1.29 | 0 | 0.775 | 0.6425 | 1.176667
3 | TD Single | 3.44 | 0 | 0.44 | 3.44 | 0.38 | 0.24 | 1.11 | 0 | 0.22 | 1.83 | 0.935
4 | Morris | 0.4 | 0.04 | 1.79 | 0.4 | 0.23 | 2.69 | 1.32 | 0.04 | 0.915 | 0.6575 | 1.078333
5 | Ring Perpendicular to ND | 0.8636986 | 0.9384932 | 1.001507 | 0.8636986 | 1.143425 | 0.7947945 | 0.9419178 | 0.9384932 | 0.97 | 0.9168493 | 0.9473059
6 | Ring Perpendicular to RD | 1.555789 | 0.2136842 | 1.033158 | 1.555789 | 0.5931579 | 1.010526 | 1.185263 | 0.2136842 | 0.6234211 | 1.089605 | 0.9319298
7 | Ring Perpendicular to TD | 0.7257895 | 1.148947 | 1.144737 | 0.7257895 | 0.7984211 | 1.797895 | 1.004737 | 1.148947 | 1.146842 | 0.9363158 | 1.103421
8 | NoRotation-tilt60deg | 0.395228 | 1.370672 | 1.164704 | 0.395228 | 1.216912 | 0.890208 | 0.929972 | 1.370672 | 1.267688 | 0.831458 | 0.994616
9 | Rotation-NoTilt | 0.31 | 0.96945 | 1.2669625 | 0.31 | 1.3289 | 0.3518125 | 0.9754125 | 0.96945 | 1.11820625 | 0.714103125 | 0.8670896
10 | Rotation-60detTilt | 0.5953674 | 0.9834707 | 1.144459 | 0.5953674 | 1.191923 | 0.6252398 | 0.9788134 | 0.9834707 | 1.063965 | 0.8296661 | 0.9198789
11 | HexGrid-90degTilt5degRes | 0.9922063 | 0.9944092 | 0.9935858 | 0.9922063 | 0.9952834 | 0.9936844 | 0.9916001 | 0.9944092 | 0.9939975 | 0.9931019 | 0.9934615
12 | HexGrid-90degTilt22p5degRes | 1.058547 | 0.9583883 | 0.9857746 | 1.058547 | 0.9726969 | 0.9761212 | 0.9950524 | 0.9583883 | 0.9720815 | 1.015314 | 0.9910967
13 | HexGrid-60degTilt5degRes | 0.9828606 | 0.8634003 | 1.02607 | 0.9828606 | 0.9564592 | 1.027423 | 1.016284 | 0.8634003 | 0.9447352 | 0.9637979 | 0.9787495