## AlphaFiberF-HW15.xpc
| 0 | 1 | 2 | 3 | 4 | 5 | 6 | 7 | 8 | 9 | 10 | 11
0 | HKL | [1, 1, 0] | [2, 0, 0] | [2, 1, 1] | [2, 2, 0] | [3, 1, 0] | [2, 2, 2] | [3, 2, 1] | [4, 0, 0] | 2Pairs | 4Pairs | MaxUnique
1 | ND Single | 0.24 | 1.86 | 1.18 | 0.24 | 1.12 | 1.76 | 0.94 | 1.86 | 1.52 | 0.88 | 1.183333
2 | RD Single | 1.07 | 0.02 | 1.36 | 1.07 | 0.2 | 2.68 | 1.25 | 0.02 | 0.69 | 0.88 | 1.096667
3 | TD Single | 3.43 | 0 | 0.44 | 3.43 | 0.39 | 0.23 | 1.12 | 0 | 0.22 | 1.825 | 0.935
4 | Morris | 0.36 | 0.26 | 1.64 | 0.36 | 0.49 | 2.33 | 1.21 | 0.26 | 0.95 | 0.655 | 1.048333
5 | Ring Perpendicular to ND | 1.246986 | 0.9386301 | 0.899726 | 1.246986 | 1.013288 | 0.7230137 | 0.9816438 | 0.9386301 | 0.9191781 | 1.083082 | 0.9672146
6 | Ring Perpendicular to RD | 1.344737 | 0.4710526 | 1.054211 | 1.344737 | 0.6742105 | 1.19 | 1.133684 | 0.4710526 | 0.7626316 | 1.053684 | 0.9779825
7 | Ring Perpendicular to TD | 0.74 | 1.177895 | 1.142632 | 0.74 | 0.8010526 | 1.810526 | 1.005789 | 1.177895 | 1.160263 | 0.9501316 | 1.112982
8 | NoRotation-tilt60deg | 0.418988 | 1.752892 | 1.122364 | 0.418988 | 1.06948 | 1.644352 | 0.924452 | 1.752892 | 1.437628 | 0.928308 | 1.155421
9 | Rotation-NoTilt | 0.24 | 1.857225 | 1.1696 | 0.24 | 1.1118 | 1.759725 | 0.9389 | 1.857225 | 1.5134125 | 0.87670625 | 1.179542
10 | Rotation-60detTilt | 0.5607668 | 1.490154 | 1.092364 | 0.5607668 | 1.062738 | 1.424629 | 0.9589754 | 1.490154 | 1.291259 | 0.9260127 | 1.098271
11 | HexGrid-90degTilt5degRes | 0.9903325 | 0.9954111 | 0.9961506 | 0.9903325 | 0.9940767 | 0.9962534 | 0.9938 | 0.9954111 | 0.9957809 | 0.9930567 | 0.9943374
12 | HexGrid-90degTilt22p5degRes | 1.047732 | 0.9848914 | 0.9804004 | 1.047732 | 0.9860557 | 0.9877648 | 0.9913599 | 0.9848914 | 0.9826459 | 1.015189 | 0.9963674
13 | HexGrid-60degTilt5degRes | 1.013927 | 0.9646606 | 0.9944619 | 1.013927 | 0.9783042 | 0.9909533 | 0.9994441 | 0.9646606 | 0.9795612 | 0.9967439 | 0.9902918