## AlphaFiberF-HW30.xpc
| 0 | 1 | 2 | 3 | 4 | 5 | 6 | 7 | 8 | 9 | 10 | 11
0 | HKL | [1, 1, 0] | [2, 0, 0] | [2, 1, 1] | [2, 2, 0] | [3, 1, 0] | [2, 2, 2] | [3, 2, 1] | [4, 0, 0] | 2Pairs | 4Pairs | MaxUnique
1 | ND Single | 0.94 | 1.08 | 0.99 | 0.94 | 1.02 | 1 | 0.98 | 1.08 | 1.035 | 0.9875 | 1.001667
2 | RD Single | 1.06 | 0.65 | 1.09 | 1.06 | 0.79 | 1.26 | 1.09 | 0.65 | 0.87 | 0.965 | 0.99
3 | TD Single | 1.11 | 0.75 | 1.02 | 1.11 | 0.87 | 1.06 | 1.05 | 0.75 | 0.885 | 0.9975 | 0.9766667
4 | Morris | 1.01 | 0.77 | 1.06 | 1.01 | 0.87 | 1.18 | 1.05 | 0.77 | 0.915 | 0.9625 | 0.99
5 | Ring Perpendicular to ND | 1.00274 | 1.00137 | 0.9878082 | 1.00274 | 1.003699 | 0.9717808 | 0.9913699 | 1.00137 | 0.994589 | 0.9986644 | 0.9931279
6 | Ring Perpendicular to RD | 1.032105 | 0.8589474 | 1.024211 | 1.032105 | 0.9221053 | 1.074737 | 1.028421 | 0.8589474 | 0.9415789 | 0.9868421 | 0.9900877
7 | Ring Perpendicular to TD | 0.9905263 | 0.93 | 1.019474 | 0.9905263 | 0.9494737 | 1.071053 | 1.014211 | 0.93 | 0.9747368 | 0.9826316 | 0.9957895
8 | NoRotation-tilt60deg | 0.951468 | 1.058696 | 0.99168 | 0.951468 | 1.01434 | 1.000456 | 0.983972 | 1.058696 | 1.025188 | 0.988328 | 1.000102
9 | Rotation-NoTilt | 0.9437375 | 1.08 | 0.99 | 0.9437375 | 1.02 | 1 | 0.98 | 1.08 | 1.035 | 0.98936875 | 1.00229
10 | Rotation-60detTilt | 0.9655194 | 1.044195 | 0.9918702 | 0.9655194 | 1.010241 | 0.997073 | 0.9862888 | 1.044195 | 1.018033 | 0.991776 | 0.9991979
11 | HexGrid-90degTilt5degRes | 0.9946215 | 0.9947559 | 0.9946957 | 0.9946215 | 0.9951445 | 0.9945641 | 0.994704 | 0.9947559 | 0.9947258 | 0.9946737 | 0.9947476
12 | HexGrid-90degTilt22p5degRes | 0.9971307 | 0.99101 | 0.9941941 | 0.9971307 | 0.9937294 | 0.9942718 | 0.9948219 | 0.99101 | 0.9926021 | 0.9948664 | 0.994193
13 | HexGrid-60degTilt5degRes | 0.9966918 | 0.988697 | 0.9957759 | 0.9966918 | 0.9918368 | 0.9979577 | 0.9963872 | 0.988697 | 0.9922365 | 0.9944641 | 0.9945577