## BetaFiberA-HW20.xpc
| 0 | 1 | 2 | 3 | 4 | 5 | 6 | 7 | 8 | 9 | 10 | 11 | 12 | 13 | 14
0 | HKL | [1, 1, 1] | [2, 0, 0] | [2, 2, 0] | [3, 1, 1] | [2, 2, 2] | [4, 0, 0] | [3, 3, 1] | [4, 2, 0] | [4, 2, 2] | [5, 1, 1] | [3, 3, 3] | 2Pairs | 4Pairs | MaxUnique
1 | ND Single | 1.18 | 0.35 | 1.32 | 0.85 | 1.18 | 0.35 | 1.26 | 0.95 | 1.09 | 0.61 | 1.18 | 0.835 | 0.925 | 0.95125
2 | RD Single | 1.73 | 0.16 | 1.24 | 0.73 | 1.73 | 0.16 | 1.35 | 0.76 | 1.19 | 0.39 | 1.73 | 0.7 | 0.965 | 0.94375
3 | TD Single | 2.13 | 0.23 | 0.8 | 0.83 | 2.13 | 0.23 | 1.2 | 0.62 | 1.38 | 0.46 | 2.13 | 0.515 | 0.9975 | 0.95625
4 | Morris | 0.66 | 0.52 | 1.59 | 0.86 | 0.66 | 0.52 | 1.27 | 1.13 | 0.87 | 0.7 | 0.66 | 1.055 | 0.9075 | 0.95
5 | Ring Perpendicular to ND | 1.204521 | 0.799589 | 1.001644 | 0.9475342 | 1.204521 | 0.799589 | 1.057123 | 0.93 | 1.062603 | 0.8609589 | 1.204521 | 0.9006164 | 0.9883219 | 0.9829966
6 | Ring Perpendicular to RD | 1.247368 | 0.6394737 | 1.108421 | 0.8989474 | 1.247368 | 0.6394737 | 1.145789 | 0.9126316 | 1.076842 | 0.7484211 | 1.247368 | 0.8739474 | 0.9735526 | 0.9722368
7 | Ring Perpendicular to TD | 1.115263 | 0.5221053 | 1.215263 | 0.9005263 | 1.115263 | 0.5221053 | 1.177368 | 0.9684211 | 1.053684 | 0.7105263 | 1.115263 | 0.8686842 | 0.9382895 | 0.9578947
8 | NoRotation-tilt60deg | 1.029408 | 0.486992 | 1.291788 | 0.89602 | 1.029408 | 0.486992 | 1.200644 | 0.99846 | 1.038628 | 0.705972 | 1.029408 | 0.88939 | 0.926052 | 0.955989
9 | Rotation-NoTilt | 1.18 | 0.3440375 | 1.32 | 0.849725 | 1.18 | 0.3440375 | 1.26 | 0.95 | 1.09 | 0.61 | 1.18 | 0.83201875 | 0.923440625 | 0.9504703125
10 | Rotation-60detTilt | 1.104895 | 0.6155638 | 1.183016 | 0.911566 | 1.104895 | 0.6155638 | 1.147637 | 0.967485 | 1.051041 | 0.7716437 | 1.104841 | 0.8992897 | 0.9537601 | 0.9691059
11 | HexGrid-90degTilt5degRes | 0.9962983 | 0.9957954 | 0.9940171 | 0.9939725 | 0.9962983 | 0.9957954 | 0.9942908 | 0.9950973 | 0.9949723 | 0.99347 | 0.9962118 | 0.9949063 | 0.9950208 | 0.9947392
12 | HexGrid-90degTilt22p5degRes | 0.9745818 | 1.004965 | 0.9935112 | 1.001348 | 0.9745818 | 1.004965 | 0.9886557 | 1.003907 | 0.9914612 | 1.004698 | 0.9745818 | 0.9992379 | 0.9936015 | 0.995391
13 | HexGrid-60degTilt5degRes | 0.9557887 | 1.058362 | 0.9810381 | 1.008055 | 0.9557887 | 1.058362 | 0.9702668 | 1.005687 | 0.9801924 | 1.036619 | 0.9556569 | 1.0197 | 1.000811 | 0.999501