## BrassA-HW35.xpc
| 0 | 1 | 2 | 3 | 4 | 5 | 6 | 7 | 8 | 9 | 10 | 11 | 12 | 13 | 14
0 | HKL | [1, 1, 1] | [2, 0, 0] | [2, 2, 0] | [3, 1, 1] | [2, 2, 2] | [4, 0, 0] | [3, 3, 1] | [4, 2, 0] | [4, 2, 2] | [5, 1, 1] | [3, 3, 3] | 2Pairs | 4Pairs | MaxUnique
1 | ND Single | 1.05 | 0.88 | 1.03 | 0.97 | 1.05 | 0.88 | 1.04 | 0.98 | 1.02 | 0.93 | 1.05 | 0.955 | 0.9825 | 0.9875
2 | RD Single | 1.2 | 0.69 | 1.05 | 0.93 | 1.2 | 0.69 | 1.1 | 0.93 | 1.07 | 0.82 | 1.2 | 0.87 | 0.9675 | 0.97375
3 | TD Single | 1.08 | 0.9 | 1.02 | 0.97 | 1.08 | 0.9 | 1.03 | 0.97 | 1.02 | 0.93 | 1.08 | 0.96 | 0.9925 | 0.99
4 | Morris | 1.05 | 0.88 | 1.04 | 0.98 | 1.05 | 0.88 | 1.04 | 0.98 | 1.02 | 0.93 | 1.05 | 0.96 | 0.9875 | 0.99
5 | Ring Perpendicular to ND | 1.029041 | 0.9535616 | 1.000548 | 0.9880822 | 1.029041 | 0.9535616 | 1.009863 | 0.9861644 | 1.006712 | 0.9693151 | 1.029041 | 0.9770548 | 0.9928082 | 0.992911
6 | Ring Perpendicular to RD | 1.066842 | 0.8889474 | 1.027368 | 0.9715789 | 1.066842 | 0.8889474 | 1.036842 | 0.9742105 | 1.02 | 0.9289474 | 1.066842 | 0.9581579 | 0.9886842 | 0.9893421
7 | Ring Perpendicular to TD | 1.025789 | 0.9463158 | 1.007895 | 0.9857895 | 1.025789 | 0.9463158 | 1.013684 | 0.9873684 | 1.007895 | 0.9652632 | 1.025789 | 0.9771053 | 0.9914474 | 0.9925
8 | NoRotation-tilt60deg | 1.010456 | 0.948892 | 1.012724 | 0.985816 | 1.010456 | 0.948892 | 1.013776 | 0.991656 | 1.003768 | 0.971412 | 1.010456 | 0.980808 | 0.989472 | 0.9923125
9 | Rotation-NoTilt | 1.05 | 0.88 | 1.03 | 0.97 | 1.05 | 0.88 | 1.04 | 0.98 | 1.02 | 0.93 | 1.05 | 0.955 | 0.9825 | 0.9875
10 | Rotation-60detTilt | 1.027384 | 0.9284752 | 1.016195 | 0.9811515 | 1.027384 | 0.9284752 | 1.021378 | 0.9866542 | 1.010117 | 0.9576835328 | 1.027379 | 0.9723353 | 0.9883015 | 0.9911298
11 | HexGrid-90degTilt5degRes | 0.9965764 | 0.996198 | 0.9959937 | 0.9961624 | 0.9965764 | 0.996198 | 0.9960839 | 0.9963796 | 0.9963139 | 0.9958954 | 0.9965966 | 0.9960958 | 0.9962326 | 0.9962004
12 | HexGrid-90degTilt22p5degRes | 0.9954272 | 1.000267 | 0.9961458 | 0.9978622 | 0.9954272 | 1.000267 | 0.9958785 | 0.9978057 | 0.9943565 | 0.997402 | 0.9956299 | 0.9982064 | 0.9974255 | 0.9968931
13 | HexGrid-60degTilt5degRes | 0.9887006 | 1.007015 | 0.9937358 | 0.9987611 | 0.9887006 | 1.007015 | 0.991621 | 0.9985334 | 0.993655 | 1.003704 | 0.9886838 | 1.000375 | 0.997053 | 0.9969657