## CopperA-HW25.xpc
| 0 | 1 | 2 | 3 | 4 | 5 | 6 | 7 | 8 | 9 | 10 | 11 | 12 | 13 | 14
0 | HKL | [1, 1, 1] | [2, 0, 0] | [2, 2, 0] | [3, 1, 1] | [2, 2, 2] | [4, 0, 0] | [3, 3, 1] | [4, 2, 0] | [4, 2, 2] | [5, 1, 1] | [3, 3, 3] | 2Pairs | 4Pairs | MaxUnique
1 | ND Single | 1.3 | 0.66 | 1 | 0.93 | 1.3 | 0.66 | 1.08 | 0.89 | 1.11 | 0.81 | 1.3 | 0.83 | 0.9725 | 0.9725
2 | RD Single | 0.97 | 0.53 | 1.36 | 0.88 | 0.97 | 0.53 | 1.21 | 1.01 | 0.98 | 0.71 | 0.97 | 0.945 | 0.935 | 0.95625
3 | TD Single | 1.91 | 0.3 | 0.95 | 0.81 | 1.91 | 0.3 | 1.24 | 0.7 | 1.29 | 0.46 | 1.91 | 0.625 | 0.9925 | 0.9575
4 | Morris | 0.9 | 0.93 | 1.1 | 0.98 | 0.9 | 0.93 | 1.03 | 1.03 | 0.97 | 0.95 | 0.9 | 1.015 | 0.9775 | 0.98625
5 | Ring Perpendicular to ND | 1.052055 | 0.8338356 | 1.05274 | 0.9657534 | 1.052055 | 0.8338356 | 1.050274 | 0.9809589 | 1.019178 | 0.899863 | 1.052466 | 0.9432877 | 0.9760959 | 0.9818322
6 | Ring Perpendicular to RD | 1.191579 | 0.8994737 | 0.9515789 | 0.9605263 | 1.191579 | 0.8994737 | 1.026316 | 0.9242105 | 1.054737 | 0.9136842 | 1.191579 | 0.9255263 | 1.000789 | 0.9902632
7 | Ring Perpendicular to TD | 1.131053 | 0.6063158 | 1.167368 | 0.9094737 | 1.131053 | 0.6063158 | 1.146316 | 0.96 | 1.051579 | 0.75 | 1.131579 | 0.8868421 | 0.9535526 | 0.9652632
8 | NoRotation-tilt60deg | 1.214932 | 0.632968 | 1.083404 | 0.919812 | 1.214932 | 0.632968 | 1.11328 | 0.925572 | 1.08088 | 0.779208 | 1.215348 | 0.858186 | 0.962779 | 0.968757
9 | Rotation-NoTilt | 1.3 | 0.66 | 1 | 0.93 | 1.3 | 0.66 | 1.0809625 | 0.89 | 1.115975 | 0.8093125 | 1.3 | 0.83 | 0.9725 | 0.97328125
10 | Rotation-60detTilt | 1.170613 | 0.7996407 | 0.9980244 | 0.9572689 | 1.170613 | 0.7996407 | 1.045232 | 0.9341891 | 1.064747 | 0.885709 | 1.170624 | 0.8988325 | 0.9813868 | 0.9819281
11 | HexGrid-90degTilt5degRes | 0.9940391 | 0.9939496 | 0.994398 | 0.9937379 | 0.9940391 | 0.9939496 | 0.9939914 | 0.9951644 | 0.9940793 | 0.9931586 | 0.9940818 | 0.9941738 | 0.9940312 | 0.9940648
12 | HexGrid-90degTilt22p5degRes | 0.9997851 | 1.014957 | 0.9782299 | 0.9972593 | 0.9997851 | 1.014957 | 0.9847985 | 0.9918459 | 0.9952113 | 1.003641 | 0.9997851 | 0.9965932 | 0.9975577 | 0.995716
13 | HexGrid-60degTilt5degRes | 0.9666141 | 1.030738 | 0.9849797 | 1.003059 | 0.9666141 | 1.030738 | 0.9790942 | 1.002416 | 0.9852439 | 1.019045 | 0.9666559 | 1.007859 | 0.9963477 | 0.9963987