## CopperA-HW40.xpc
| 0 | 1 | 2 | 3 | 4 | 5 | 6 | 7 | 8 | 9 | 10 | 11 | 12 | 13 | 14
0 | HKL | [1, 1, 1] | [2, 0, 0] | [2, 2, 0] | [3, 1, 1] | [2, 2, 2] | [4, 0, 0] | [3, 3, 1] | [4, 2, 0] | [4, 2, 2] | [5, 1, 1] | [3, 3, 3] | 2Pairs | 4Pairs | MaxUnique
1 | ND Single | 1 | 0.95 | 1.01 | 0.98 | 1 | 0.95 | 1.01 | 0.99 | 1.01 | 0.96 | 1 | 0.98 | 0.985 | 0.98875
2 | RD Single | 1 | 0.95 | 1.01 | 0.98 | 1 | 0.95 | 1.01 | 0.99 | 1.01 | 0.96 | 1 | 0.98 | 0.985 | 0.98875
3 | TD Single | 1.1 | 0.89 | 1 | 0.99 | 1.1 | 0.89 | 1 | 0.99 | 1 | 0.9 | 1.1 | 0.945 | 0.995 | 0.98375
4 | Morris | 0.99 | 1 | 0.99 | 0.99 | 0.99 | 1 | 1 | 1 | 0.99 | 0.99 | 0.99 | 0.995 | 0.9925 | 0.99375
5 | Ring Perpendicular to ND | 1.007123 | 0.9749315 | 0.9956164 | 0.989589 | 1.007123 | 0.9749315 | 0.9971233 | 0.9893151 | 0.9954795 | 0.979726 | 1.007123 | 0.985274 | 0.9918151 | 0.991113
6 | Ring Perpendicular to RD | 1.008947 | 0.9731579 | 0.9931579 | 0.9873684 | 1.008947 | 0.9731579 | 0.9978947 | 0.9878947 | 0.9963158 | 0.9768421 | 1.008947 | 0.9831579 | 0.9906579 | 0.9901974
7 | Ring Perpendicular to TD | 1 | 0.9489474 | 1.01 | 0.98 | 1 | 0.9489474 | 1.01 | 0.99 | 1.01 | 0.9594737 | 1 | 0.9794737 | 0.9847368 | 0.9885526
8 | NoRotation-tilt60deg | 1 | 0.949584 | 1.01 | 0.98 | 1 | 0.949584 | 1.01 | 0.99 | 1.01 | 0.959584 | 1 | 0.979792 | 0.984896 | 0.988646
9 | Rotation-NoTilt | 1 | 0.9438875 | 1.01 | 0.98 | 1 | 0.9438875 | 1.01 | 0.99 | 1.01 | 0.96 | 1 | 0.97694375 | 0.983471875 | 0.9879859375
10 | Rotation-60detTilt | 0.9974503 | 0.9638976 | 1.002718 | 0.9846682 | 0.9974503 | 0.9638976 | 1.002461 | 0.9904694 | 1.002261 | 0.9736 | 0.9974503 | 0.9833078 | 0.9871835 | 0.9896906
11 | HexGrid-90degTilt5degRes | 0.9922246 | 0.9924959 | 0.992382 | 0.9914019 | 0.9922246 | 0.9924959 | 0.9920284 | 0.9923467 | 0.9922669 | 0.9922007 | 0.9922246 | 0.9924389 | 0.9921261 | 0.9921684
12 | HexGrid-90degTilt22p5degRes | 0.9908784 | 0.9947483 | 0.9890535 | 0.9924935 | 0.9908784 | 0.9947483 | 0.9917316 | 0.9926047 | 0.9918324 | 0.9927373 | 0.9908784 | 0.9919009 | 0.9917934 | 0.99201
13 | HexGrid-60degTilt5degRes | 0.9886172 | 0.9975203 | 0.9910552 | 0.9924456 | 0.9886172 | 0.9975203 | 0.9898135 | 0.9932502 | 0.9910392 | 0.9960626 | 0.9886172 | 0.9942878 | 0.9924096 | 0.9924755