## Gamma1F-HW20.xpc
| 0 | 1 | 2 | 3 | 4 | 5 | 6 | 7 | 8 | 9 | 10 | 11
0 | HKL | [1, 1, 0] | [2, 0, 0] | [2, 1, 1] | [2, 2, 0] | [3, 1, 0] | [2, 2, 2] | [3, 2, 1] | [4, 0, 0] | 2Pairs | 4Pairs | MaxUnique
1 | ND Single | 0.65 | 0.1 | 1.5 | 0.65 | 0.22 | 2.91 | 1.35 | 0.1 | 0.8 | 0.725 | 1.121667
2 | RD Single | 0.84 | 0.44 | 1.27 | 0.84 | 0.68 | 1.52 | 1.15 | 0.44 | 0.855 | 0.8475 | 0.9833333
3 | TD Single | 1.98 | 0.21 | 0.84 | 1.98 | 0.64 | 0.69 | 1.14 | 0.21 | 0.525 | 1.2525 | 0.9166667
4 | Morris | 0.71 | 1.27 | 1 | 0.71 | 1.24 | 0.7 | 0.92 | 1.27 | 1.135 | 0.9225 | 0.9733333
5 | Ring Perpendicular to ND | 1.392466 | 0.3372603 | 1.053836 | 1.392466 | 0.6613699 | 1.109863 | 1.149178 | 0.3372603 | 0.6955479 | 1.044007 | 0.9506621
6 | Ring Perpendicular to RD | 1.096316 | 0.6794737 | 1.044737 | 1.096316 | 0.8589474 | 1.101053 | 1.065263 | 0.6794737 | 0.8621053 | 0.9792105 | 0.9742982
7 | Ring Perpendicular to TD | 0.8568421 | 0.9352632 | 1.108421 | 0.8568421 | 0.8568421 | 1.426316 | 1.038421 | 0.9352632 | 1.021842 | 0.9393421 | 1.037018
8 | NoRotation-tilt60deg | 0.805136 | 0.514632 | 1.283668 | 0.805136 | 0.539472 | 2.114768 | 1.192756 | 0.514632 | 0.89915 | 0.852143 | 1.075072
9 | Rotation-NoTilt | 0.65 | 0.1 | 1.5 | 0.65 | 0.2198625 | 2.9101375 | 1.35 | 0.1 | 0.8 | 0.725 | 1.121667
10 | Rotation-60detTilt | 0.8045082 | 0.4685235 | 1.289029 | 0.8045082 | 0.5440729 | 2.090021 | 1.197374 | 0.4685235 | 0.8787761 | 0.8416422 | 1.065588
11 | HexGrid-90degTilt5degRes | 0.9885873 | 0.9965694 | 0.9969547 | 0.9885873 | 0.9918684 | 0.9998574 | 0.9949284 | 0.9965694 | 0.9967621 | 0.9926747 | 0.9947943
12 | HexGrid-90degTilt22p5degRes | 1.007944 | 1.050266 | 0.9684491 | 1.007944 | 1.01854 | 0.953428 | 0.9824754 | 1.050266 | 1.009358 | 1.008651 | 0.9968506
13 | HexGrid-60degTilt5degRes | 0.9749404 | 1.153434 | 0.950792 | 0.9749404 | 1.084407 | 0.8627221 | 0.9516158 | 1.153434 | 1.052113 | 1.013527 | 0.9963185