## Gamma1F-HW40.xpc
| 0 | 1 | 2 | 3 | 4 | 5 | 6 | 7 | 8 | 9 | 10 | 11
0 | HKL | [1, 1, 0] | [2, 0, 0] | [2, 1, 1] | [2, 2, 0] | [3, 1, 0] | [2, 2, 2] | [3, 2, 1] | [4, 0, 0] | 2Pairs | 4Pairs | MaxUnique
1 | ND Single | 1 | 0.89 | 1 | 1 | 0.89 | 1.1 | 1 | 0.89 | 0.945 | 0.9725 | 0.98
2 | RD Single | 1.01 | 0.95 | 1.01 | 1.01 | 0.96 | 1 | 1 | 0.95 | 0.98 | 0.995 | 0.9883333
3 | TD Single | 1.01 | 0.95 | 1.01 | 1.01 | 0.96 | 1 | 1 | 0.95 | 0.98 | 0.995 | 0.9883333
4 | Morris | 0.97 | 1.03 | 0.99 | 0.97 | 1.01 | 0.97 | 0.99 | 1.03 | 1.01 | 0.99 | 0.9933333
5 | Ring Perpendicular to ND | 1.01 | 0.95 | 1.01 | 1.01 | 0.96 | 1 | 1 | 0.95 | 0.98 | 0.995 | 0.9883333
6 | Ring Perpendicular to RD | 0.9936842 | 0.9721053 | 0.9957895 | 0.9936842 | 0.9768421 | 1.007368 | 0.9947368 | 0.9721053 | 0.9839474 | 0.9888158 | 0.9900877
7 | Ring Perpendicular to TD | 0.9931579 | 0.9726316 | 0.9957895 | 0.9931579 | 0.9768421 | 1.007368 | 0.9947368 | 0.9726316 | 0.9842105 | 0.9886842 | 0.9900877
8 | NoRotation-tilt60deg | 0.996868 | 0.931452 | 0.998124 | 0.996868 | 0.934144 | 1.05398 | 0.997292 | 0.931452 | 0.964788 | 0.980828 | 0.98531
9 | Rotation-NoTilt | 1 | 0.89 | 1 | 1 | 0.89 | 1.1 | 1 | 0.89 | 0.945 | 0.9725 | 0.98
10 | Rotation-60detTilt | 0.996875008 | 0.9313363 | 0.9981250048 | 0.996875008 | 0.934306 | 1.053958 | 0.9972916736 | 0.9313363 | 0.9647307 | 0.9808028 | 0.9853154
11 | HexGrid-90degTilt5degRes | 0.9902816 | 0.9916091 | 0.9911008 | 0.9902816 | 0.990568 | 0.9900085 | 0.9912251 | 0.9916091 | 0.9913549 | 0.9908183 | 0.9907989
12 | HexGrid-90degTilt22p5degRes | 0.990547 | 0.9969329 | 0.9910886 | 0.990547 | 0.9923287 | 0.9846494 | 0.9902983 | 0.9969329 | 0.9940107 | 0.9922789 | 0.9909741
13 | HexGrid-60degTilt5degRes | 0.9888162 | 1.004326 | 0.9886898 | 0.9888162 | 0.9993359 | 0.9801589 | 0.9886335 | 1.004326 | 0.9965078 | 0.992662 | 0.99166