## Gamma2F-HW40.xpc
| 0 | 1 | 2 | 3 | 4 | 5 | 6 | 7 | 8 | 9 | 10 | 11
0 | HKL | [1, 1, 0] | [2, 0, 0] | [2, 1, 1] | [2, 2, 0] | [3, 1, 0] | [2, 2, 2] | [3, 2, 1] | [4, 0, 0] | 2Pairs | 4Pairs | MaxUnique
1 | ND Single | 1 | 0.89 | 1 | 1 | 0.89 | 1.1 | 1 | 0.89 | 0.945 | 0.9725 | 0.98
2 | RD Single | 1.01 | 0.95 | 1.01 | 1.01 | 0.96 | 1 | 1 | 0.95 | 0.98 | 0.995 | 0.9883333
3 | TD Single | 1.01 | 0.95 | 1.01 | 1.01 | 0.96 | 1 | 1 | 0.95 | 0.98 | 0.995 | 0.9883333
4 | Morris | 0.97 | 1.04 | 0.99 | 0.97 | 1.01 | 0.97 | 0.99 | 1.04 | 1.015 | 0.9925 | 0.995
5 | Ring Perpendicular to ND | 1.01 | 0.95 | 1.01 | 1.01 | 0.96 | 1 | 1 | 0.95 | 0.98 | 0.995 | 0.9883333
6 | Ring Perpendicular to RD | 0.9931579 | 0.9726316 | 0.9957895 | 0.9931579 | 0.9768421 | 1.007368 | 0.9947368 | 0.9726316 | 0.9842105 | 0.9886842 | 0.9900877
7 | Ring Perpendicular to TD | 0.9936842 | 0.9721053 | 0.9957895 | 0.9936842 | 0.9768421 | 1.007368 | 0.9947368 | 0.9721053 | 0.9839474 | 0.9888158 | 0.9900877
8 | NoRotation-tilt60deg | 0.996868 | 0.93124 | 0.998124 | 0.996868 | 0.934144 | 1.05398 | 0.997292 | 0.93124 | 0.964682 | 0.980775 | 0.9852747
9 | Rotation-NoTilt | 1 | 0.89 | 1 | 1 | 0.89 | 1.1 | 1 | 0.89 | 0.945 | 0.9725 | 0.98
10 | Rotation-60detTilt | 0.996875008 | 0.9313359 | 0.9981250048 | 0.996875008 | 0.934308 | 1.053958 | 0.9972916736 | 0.9313359 | 0.9647305 | 0.9808027 | 0.9853157
11 | HexGrid-90degTilt5degRes | 0.990292 | 0.9915978 | 0.9911008 | 0.990292 | 0.9905667 | 0.9900085 | 0.9912255 | 0.9915978 | 0.9913493 | 0.9908206 | 0.9907986
12 | HexGrid-90degTilt22p5degRes | 0.9893511 | 0.9980347 | 0.9910886 | 0.9893511 | 0.9923287 | 0.9846494 | 0.9902983 | 0.9980347 | 0.9945617 | 0.9919564 | 0.9909585
13 | HexGrid-60degTilt5degRes | 0.9888162 | 1.004513 | 0.9886898 | 0.9888162 | 0.9993333 | 0.9801589 | 0.9886335 | 1.004513 | 0.9966016 | 0.9927089 | 0.9916908