## GammaFiber2F-HW20.xpc
| 0 | 1 | 2 | 3 | 4 | 5 | 6 | 7 | 8 | 9 | 10 | 11
0 | HKL | [1, 1, 0] | [2, 0, 0] | [2, 1, 1] | [2, 2, 0] | [3, 1, 0] | [2, 2, 2] | [3, 2, 1] | [4, 0, 0] | 2Pairs | 4Pairs | MaxUnique
1 | ND Single | 0.69 | 0.1 | 1.51 | 0.69 | 0.26 | 2.94 | 1.36 | 0.1 | 0.805 | 0.7475 | 1.143333
2 | RD Single | 1.41 | 0.35 | 1.06 | 1.41 | 0.66 | 1.11 | 1.16 | 0.35 | 0.705 | 1.0575 | 0.9583333
3 | TD Single | 1.41 | 0.35 | 1.06 | 1.41 | 0.67 | 1.11 | 1.16 | 0.35 | 0.705 | 1.0575 | 0.96
4 | Morris | 0.65 | 1.58 | 0.98 | 0.65 | 1.23 | 0.96 | 0.89 | 1.58 | 1.28 | 0.965 | 1.048333
5 | Ring Perpendicular to ND | 1.399863 | 0.35 | 1.051781 | 1.399863 | 0.6647945 | 1.11 | 1.16 | 0.35 | 0.7008904 | 1.050377 | 0.9560731
6 | Ring Perpendicular to RD | 0.9810526 | 0.8121053 | 1.081053 | 0.9810526 | 0.8642105 | 1.268421 | 1.055789 | 0.8121053 | 0.9465789 | 0.9638158 | 1.010439
7 | Ring Perpendicular to TD | 0.9810526 | 0.8121053 | 1.081053 | 0.9810526 | 0.8642105 | 1.268421 | 1.055789 | 0.8121053 | 0.9465789 | 0.9638158 | 1.010439
8 | NoRotation-tilt60deg | 0.826432 | 0.47 | 1.295756 | 0.826432 | 0.566356 | 2.107624 | 1.203604 | 0.47 | 0.882878 | 0.854655 | 1.078295
9 | Rotation-NoTilt | 0.69 | 0.1 | 1.51 | 0.69 | 0.26 | 2.94 | 1.36 | 0.1 | 0.805 | 0.7475 | 1.143333
10 | Rotation-60detTilt | 0.8263879 | 0.4695855 | 1.295643 | 0.8263879 | 0.5664575488 | 2.107016 | 1.20373 | 0.4695855 | 0.8826142 | 0.8545011 | 1.078137
11 | HexGrid-90degTilt5degRes | 0.9957089 | 0.9980709 | 1.000375 | 0.9957089 | 0.9958305 | 1.001156 | 0.9987901 | 0.9980709 | 0.9992227 | 0.9974658 | 0.9983219
12 | HexGrid-90degTilt22p5degRes | 0.9674198 | 1.055796 | 0.9929894 | 0.9674198 | 1.024548 | 0.9899858 | 0.9866461 | 1.055796 | 1.024393 | 0.9959062 | 1.002897
13 | HexGrid-60degTilt5degRes | 0.9765101 | 1.160252 | 0.9536619 | 0.9765101 | 1.08704 | 0.8699926 | 0.954405 | 1.160252 | 1.056957 | 1.016734 | 1.00031