## GammaFiber2F-HW30.xpc
| 0 | 1 | 2 | 3 | 4 | 5 | 6 | 7 | 8 | 9 | 10 | 11
0 | HKL | [1, 1, 0] | [2, 0, 0] | [2, 1, 1] | [2, 2, 0] | [3, 1, 0] | [2, 2, 2] | [3, 2, 1] | [4, 0, 0] | 2Pairs | 4Pairs | MaxUnique
1 | ND Single | 1.1 | 0.5 | 1.14 | 1.1 | 0.66 | 1.39 | 1.13 | 0.5 | 0.82 | 0.96 | 0.9866667
2 | RD Single | 1.08 | 0.76 | 1.03 | 1.08 | 0.88 | 1.1 | 1.04 | 0.76 | 0.895 | 0.9875 | 0.9816667
3 | TD Single | 1.08 | 0.76 | 1.03 | 1.08 | 0.88 | 1.1 | 1.04 | 0.76 | 0.895 | 0.9875 | 0.9816667
4 | Morris | 0.93 | 1.17 | 0.96 | 0.93 | 1.08 | 0.92 | 0.95 | 1.17 | 1.065 | 0.9975 | 1.001667
5 | Ring Perpendicular to ND | 1.08 | 0.76 | 1.03 | 1.08 | 0.88 | 1.101644 | 1.04 | 0.76 | 0.895 | 0.9875 | 0.9819406
6 | Ring Perpendicular to RD | 1.012632 | 0.9073684 | 1.018947 | 1.012632 | 0.9415789 | 1.061053 | 1.017895 | 0.9073684 | 0.9631579 | 0.9878947 | 0.9932456
7 | Ring Perpendicular to TD | 1.012632 | 0.9073684 | 1.018947 | 1.012632 | 0.9415789 | 1.060526 | 1.017895 | 0.9073684 | 0.9631579 | 0.9878947 | 0.9931579
8 | NoRotation-tilt60deg | 1.055628 | 0.705564 | 1.080024 | 1.055628 | 0.802856 | 1.224036 | 1.073352 | 0.705564 | 0.892794 | 0.974211 | 0.9902433
9 | Rotation-NoTilt | 1.1 | 0.5 | 1.14 | 1.1 | 0.66 | 1.39 | 1.13 | 0.5 | 0.82 | 0.96 | 0.9866667
10 | Rotation-60detTilt | 1.055625 | 0.7056244736 | 1.08 | 1.055625 | 0.8029163008 | 1.223959 | 1.073333 | 0.7056244736 | 0.8928123136 | 0.9742187136 | 0.9902430464
11 | HexGrid-90degTilt5degRes | 0.9937378 | 0.9960977 | 0.9933727 | 0.9937378 | 0.9931397 | 0.9943554 | 0.9948838 | 0.9960977 | 0.9947352 | 0.9942365 | 0.9942645
12 | HexGrid-90degTilt22p5degRes | 0.9895485 | 1.014957 | 0.9892629 | 0.9895485 | 1.002922 | 0.9827887 | 0.9897042 | 1.014957 | 1.00211 | 0.9958293 | 0.994864
13 | HexGrid-60degTilt5degRes | 0.982964 | 1.052191 | 0.9799104 | 0.982964 | 1.027656 | 0.9507899 | 0.9792398 | 1.052191 | 1.016051 | 0.9995073 | 0.9954584