## GossA-HW10.xpc
| 0 | 1 | 2 | 3 | 4 | 5 | 6 | 7 | 8 | 9 | 10 | 11 | 12 | 13 | 14
0 | HKL | [1, 1, 1] | [2, 0, 0] | [2, 2, 0] | [3, 1, 1] | [2, 2, 2] | [4, 0, 0] | [3, 3, 1] | [4, 2, 0] | [4, 2, 2] | [5, 1, 1] | [3, 3, 3] | 2Pairs | 4Pairs | MaxUnique
1 | ND Single | 0 | 0 | 7.64 | 0.01 | 0 | 0 | 2.39 | 0.89 | 0.04 | 0 | 0 | 3.82 | 1.9125 | 1.37125
2 | RD Single | 0 | 0 | 7.65 | 0.02 | 0 | 0 | 2.5 | 0.9 | 0.05 | 0 | 0 | 3.825 | 1.9175 | 1.39
3 | TD Single | 0 | 15.3 | 0 | 0.24 | 0 | 15.3 | 0 | 0.13 | 0 | 2.9 | 0 | 7.65 | 3.885 | 2.32125
4 | Morris | 0.21 | 0.03 | 0.04 | 2.95 | 0.21 | 0.03 | 0.27 | 0.4 | 2.96 | 0.92 | 0.21 | 0.035 | 0.8075 | 0.9725
5 | Ring Perpendicular to ND | 2.565616 | 1.804247 | 1.002877 | 0.9164384 | 2.565616 | 1.804247 | 1.048767 | 0.2827397 | 1.154384 | 1.046575 | 2.564521 | 1.403562 | 1.572295 | 1.227705
6 | Ring Perpendicular to RD | 2.452105 | 2.023684 | 1.132632 | 0.8505263 | 2.452105 | 2.023684 | 1.057895 | 0.3415789 | 1.084737 | 1.043158 | 2.452632 | 1.578158 | 1.614737 | 1.248289
7 | Ring Perpendicular to TD | 0 | 3.226842 | 2.099474 | 0.4710526 | 0 | 3.226842 | 0.6631579 | 1.714737 | 0.08368421 | 1.506842 | 0 | 2.663158 | 1.449342 | 1.220724
8 | NoRotation-tilt60deg | 0 | 2.392376 | 4.576016 | 0.255824 | 0 | 2.392376 | 1.39418 | 1.170812 | 0.053744 | 0.979444 | 0 | 3.484196 | 1.806054 | 1.3527995
9 | Rotation-NoTilt | 0 | 0 | 7.65055 | 0.01 | 0 | 0 | 2.3975125 | 0.890825 | 0.04 | 0 | 0 | 3.825275 | 1.9151375 | 1.373611
10 | Rotation-60detTilt | 0.4241476 | 0.430047 | 4.725925 | 0.4078643 | 0.4241476 | 0.430047 | 1.811344 | 0.9468966 | 0.4404364 | 0.4119654 | 0.4241731 | 2.577986 | 1.496996 | 1.199828
11 | HexGrid-90degTilt5degRes | 0.9813296 | 0.98386 | 1.005877 | 0.996241 | 0.9813296 | 0.98386 | 0.9969457 | 0.992312 | 0.9959362 | 0.9903623 | 0.9813328 | 0.9948687 | 0.991827 | 0.992858
12 | HexGrid-90degTilt22p5degRes | 1.292504 | 1.377497 | 0.9562115 | 0.9643426 | 1.292504 | 1.377497 | 0.9269567 | 1.026647 | 0.8806293 | 0.951958 | 1.292438 | 1.166854 | 1.147639 | 1.047093
13 | HexGrid-60degTilt5degRes | 0.9980679 | 1.239648 | 0.9841437 | 0.9593105 | 0.9980679 | 1.239648 | 0.9644317 | 0.9700759 | 0.952724 | 1.068919 | 0.9981394 | 1.111896 | 1.045293 | 1.017165