## GossA-HW35.xpc
| 0 | 1 | 2 | 3 | 4 | 5 | 6 | 7 | 8 | 9 | 10 | 11 | 12 | 13 | 14
0 | HKL | [1, 1, 1] | [2, 0, 0] | [2, 2, 0] | [3, 1, 1] | [2, 2, 2] | [4, 0, 0] | [3, 3, 1] | [4, 2, 0] | [4, 2, 2] | [5, 1, 1] | [3, 3, 3] | 2Pairs | 4Pairs | MaxUnique
1 | ND Single | 1.06 | 0.88 | 1.05 | 0.97 | 1.06 | 0.88 | 1.04 | 0.97 | 1.01 | 0.93 | 1.06 | 0.965 | 0.99 | 0.98875
2 | RD Single | 1.05 | 0.88 | 1.05 | 0.97 | 1.05 | 0.88 | 1.04 | 0.98 | 1.02 | 0.92 | 1.05 | 0.965 | 0.9875 | 0.98875
3 | TD Single | 0.72 | 1.43 | 0.88 | 1.08 | 0.72 | 1.43 | 0.84 | 1.07 | 0.9 | 1.26 | 0.72 | 1.155 | 1.0275 | 1.0225
4 | Morris | 1 | 0.99 | 1 | 0.99 | 1 | 0.99 | 1 | 0.99 | 1 | 0.99 | 1 | 0.995 | 0.995 | 0.995
5 | Ring Perpendicular to ND | 1.025205 | 0.9580822 | 1.00411 | 0.9880822 | 1.025205 | 0.9580822 | 1.008767 | 0.9856164 | 1.006849 | 0.9720548 | 1.025068 | 0.9810959 | 0.9938699 | 0.9935959
6 | Ring Perpendicular to RD | 1.016842 | 0.9684211 | 1.002632 | 0.9905263 | 1.016842 | 0.9684211 | 1.005789 | 0.9894737 | 1.003684 | 0.9789474 | 1.016842 | 0.9855263 | 0.9946053 | 0.9945395
7 | Ring Perpendicular to TD | 0.8994737 | 1.131579 | 0.9647368 | 1.024737 | 0.8994737 | 1.131579 | 0.9452632 | 1.024737 | 0.9610526 | 1.083684 | 0.8994737 | 1.048158 | 1.005132 | 1.004408
8 | NoRotation-tilt60deg | 0.95902 | 1.038036 | 0.998572 | 1.004356 | 0.95902 | 1.038036 | 0.980456 | 1.002692 | 0.97752 | 1.028484 | 0.95902 | 1.018304 | 0.999996 | 0.998642
9 | Rotation-NoTilt | 1.06 | 0.88 | 1.05 | 0.97 | 1.06 | 0.88 | 1.04 | 0.97055 | 1.01 | 0.93 | 1.06 | 0.965 | 0.99 | 0.98881875
10 | Rotation-60detTilt | 1.032199 | 0.9282244224 | 1.026297 | 0.9806072 | 1.032199 | 0.9282244224 | 1.021111 | 0.9813854 | 1.004316 | 0.9573281 | 1.03219 | 0.9772609 | 0.9918321 | 0.9914337
11 | HexGrid-90degTilt5degRes | 0.9952356 | 0.9953179 | 0.9948002 | 0.9948635 | 0.9952356 | 0.9953179 | 0.9953263 | 0.995324 | 0.9952307 | 0.9950173 | 0.9952226 | 0.995059 | 0.9950543 | 0.9951394
12 | HexGrid-90degTilt22p5degRes | 0.9931447 | 0.9984457 | 0.993953 | 0.9950353 | 0.9931447 | 0.9984457 | 0.9934969 | 0.9962376 | 0.9944809 | 0.9967598 | 0.9931447 | 0.9961993 | 0.9951447 | 0.9951942
13 | HexGrid-60degTilt5degRes | 0.9875978 | 1.006446 | 0.9920659 | 0.9975457 | 0.9875978 | 1.006446 | 0.991121 | 0.9971179 | 0.9926102 | 1.002658 | 0.987582 | 0.999256 | 0.9959139 | 0.9958953