## GossF-HW15.xpc
| 0 | 1 | 2 | 3 | 4 | 5 | 6 | 7 | 8 | 9 | 10 | 11
0 | HKL | [1, 1, 0] | [2, 0, 0] | [2, 1, 1] | [2, 2, 0] | [3, 1, 0] | [2, 2, 2] | [3, 2, 1] | [4, 0, 0] | 2Pairs | 4Pairs | MaxUnique
1 | ND Single | 3.43 | 0.01 | 0.45 | 3.43 | 0.38 | 0.22 | 0.98 | 0.01 | 0.23 | 1.83 | 0.9116667
2 | RD Single | 3.43 | 0.01 | 0.47 | 3.43 | 0.38 | 0.23 | 1.04 | 0.01 | 0.24 | 1.835 | 0.9266667
3 | TD Single | 0.01 | 6.87 | 0.15 | 0.01 | 2.53 | 0 | 0.12 | 6.87 | 3.51 | 1.76 | 1.613333
4 | Morris | 0.44 | 0.42 | 1.57 | 0.44 | 0.87 | 0.81 | 1.16 | 0.42 | 0.995 | 0.7175 | 0.8783333
5 | Ring Perpendicular to ND | 0.7987671 | 1.207808 | 1.126164 | 0.7987671 | 0.809589 | 1.769178 | 0.9994521 | 1.207808 | 1.166986 | 0.9828767 | 1.118493
6 | Ring Perpendicular to RD | 0.8594737 | 1.297895 | 1.087368 | 0.8594737 | 0.8473684 | 1.697895 | 0.9747368 | 1.297895 | 1.192632 | 1.026053 | 1.127456
7 | Ring Perpendicular to TD | 1.326842 | 2.233684 | 0.4373684 | 1.326842 | 1.560526 | 0.09157895 | 0.6547368 | 2.233684 | 1.335526 | 1.331184 | 1.050789
8 | NoRotation-tilt60deg | 2.213772 | 1.523624 | 0.418996 | 2.213772 | 1.099428 | 0.140872 | 0.751996 | 1.523624 | 0.97131 | 1.592541 | 1.024781
9 | Rotation-NoTilt | 3.43445 | 0.01 | 0.45 | 3.43445 | 0.3880625 | 0.22 | 0.9838875 | 0.01 | 0.23 | 1.832225 | 0.9144
10 | Rotation-60detTilt | 2.385448 | 0.423395 | 0.6843423 | 2.385448 | 0.6451964 | 0.5584868 | 0.9979515 | 0.423395 | 0.5538686 | 1.469658 | 0.9491366
11 | HexGrid-90degTilt5degRes | 0.994144 | 0.9882924 | 0.9911795 | 0.994144 | 0.9895893 | 0.9872412 | 0.9937466 | 0.9882924 | 0.989736 | 0.99194 | 0.9906988
12 | HexGrid-90degTilt22p5degRes | 0.9778878 | 1.081471 | 0.9693686 | 0.9778878 | 1.004877 | 1.045523 | 0.9714526 | 1.081471 | 1.02542 | 1.001654 | 1.00843
13 | HexGrid-60degTilt5degRes | 0.9714475 | 1.130027 | 0.9669827 | 0.9714475 | 1.040957 | 0.9786158 | 0.9665211 | 1.130027 | 1.048505 | 1.009976 | 1.009092