## GossF-HW35.xpc
| 0 | 1 | 2 | 3 | 4 | 5 | 6 | 7 | 8 | 9 | 10 | 11
0 | HKL | [1, 1, 0] | [2, 0, 0] | [2, 1, 1] | [2, 2, 0] | [3, 1, 0] | [2, 2, 2] | [3, 2, 1] | [4, 0, 0] | 2Pairs | 4Pairs | MaxUnique
1 | ND Single | 1.05 | 0.88 | 1.01 | 1.05 | 0.94 | 1.06 | 1.02 | 0.88 | 0.945 | 0.9975 | 0.9933333
2 | RD Single | 1.05 | 0.88 | 1.02 | 1.05 | 0.94 | 1.05 | 1.02 | 0.88 | 0.95 | 1 | 0.9933333
3 | TD Single | 0.88 | 1.43 | 0.9 | 0.88 | 1.23 | 0.72 | 0.89 | 1.43 | 1.165 | 1.0225 | 1.008333
4 | Morris | 1 | 0.99 | 1 | 1 | 0.99 | 1 | 1 | 0.99 | 0.995 | 0.9975 | 0.9966667
5 | Ring Perpendicular to ND | 1.00411 | 0.9580822 | 1.006849 | 1.00411 | 0.9734247 | 1.025205 | 1.004932 | 0.9580822 | 0.9824658 | 0.9932877 | 0.9954338
6 | Ring Perpendicular to RD | 1.002632 | 0.9684211 | 1.003684 | 1.002632 | 0.9810526 | 1.016842 | 1.002632 | 0.9684211 | 0.9860526 | 0.9943421 | 0.9958772
7 | Ring Perpendicular to TD | 0.9647368 | 1.131579 | 0.9610526 | 0.9647368 | 1.070526 | 0.8994737 | 0.9615789 | 1.131579 | 1.046316 | 1.005526 | 0.9981579
8 | NoRotation-tilt60deg | 0.998572 | 1.038036 | 0.97752 | 0.998572 | 1.02266 | 0.95902 | 0.982732 | 1.038036 | 1.007778 | 1.003175 | 0.9964233
9 | Rotation-NoTilt | 1.05 | 0.88 | 1.01 | 1.05 | 0.94 | 1.06 | 1.02 | 0.88 | 0.945 | 0.9975 | 0.9933333
10 | Rotation-60detTilt | 1.026297 | 0.9282244224 | 1.004316 | 1.026297 | 0.963189 | 1.032199 | 1.009604 | 0.9282244224 | 0.9662704 | 0.9962839 | 0.9939718
11 | HexGrid-90degTilt5degRes | 0.9948002 | 0.9953179 | 0.9952307 | 0.9948002 | 0.9951616 | 0.9952356 | 0.9953797 | 0.9953179 | 0.9952743 | 0.9950372 | 0.9951876
12 | HexGrid-90degTilt22p5degRes | 0.993953 | 0.9984457 | 0.9944809 | 0.993953 | 0.9984179 | 0.9931447 | 0.9952312 | 0.9984457 | 0.9964633 | 0.9952081 | 0.9956122
13 | HexGrid-60degTilt5degRes | 0.9920659 | 1.006446 | 0.9926102 | 0.9920659 | 1.001882 | 0.9875978 | 0.9920389 | 1.006446 | 0.9995282 | 0.995797 | 0.9954402