## RGossF-HW15.xpc
| 0 | 1 | 2 | 3 | 4 | 5 | 6 | 7 | 8 | 9 | 10 | 11
0 | HKL | [1, 1, 0] | [2, 0, 0] | [2, 1, 1] | [2, 2, 0] | [3, 1, 0] | [2, 2, 2] | [3, 2, 1] | [4, 0, 0] | 2Pairs | 4Pairs | MaxUnique
1 | ND Single | 3.44 | 0.01 | 0.45 | 3.44 | 0.39 | 0.22 | 0.98 | 0.01 | 0.23 | 1.835 | 0.915
2 | RD Single | 0.01 | 6.86 | 0.15 | 0.01 | 2.6 | 0 | 0.12 | 6.86 | 3.505 | 1.7575 | 1.623333
3 | TD Single | 3.43 | 0.01 | 0.47 | 3.43 | 0.38 | 0.23 | 1.04 | 0.01 | 0.24 | 1.835 | 0.9266667
4 | Morris | 0.18 | 3.67 | 0.42 | 0.18 | 2.35 | 0 | 0.37 | 3.67 | 2.045 | 1.1125 | 1.165
5 | Ring Perpendicular to ND | 0.7536986 | 1.293425 | 1.121781 | 0.7536986 | 0.8394521 | 1.766027 | 0.9868493 | 1.293425 | 1.207603 | 0.9806507 | 1.126872
6 | Ring Perpendicular to RD | 1.326842 | 2.233684 | 0.4373684 | 1.326842 | 1.560526 | 0.09210526 | 0.6547368 | 2.233684 | 1.335526 | 1.331184 | 1.050877
7 | Ring Perpendicular to TD | 0.86 | 1.297895 | 1.087368 | 0.86 | 0.8473684 | 1.697895 | 0.9747368 | 1.297895 | 1.192632 | 1.026316 | 1.127544
8 | NoRotation-tilt60deg | 2.283984 | 0.023684 | 0.908464 | 2.283984 | 0.311152 | 1.40854 | 1.113192 | 0.023684 | 0.466074 | 1.375029 | 1.008169
9 | Rotation-NoTilt | 3.4350125 | 0.01 | 0.45 | 3.4350125 | 0.388625 | 0.22 | 0.983625 | 0.01 | 0.23 | 1.83250625 | 0.91454375
10 | Rotation-60detTilt | 2.385724 | 0.4234165 | 0.6843187 | 2.385724 | 0.6454906 | 0.5585157 | 0.9978351 | 0.4234165 | 0.5538676 | 1.469796 | 0.9492168
11 | HexGrid-90degTilt5degRes | 0.9862841 | 0.9987429 | 0.9908689 | 0.9862841 | 0.9907493 | 1.00114 | 0.9922728 | 0.9987429 | 0.9948059 | 0.990545 | 0.993343
12 | HexGrid-90degTilt22p5degRes | 1.068202 | 0.9139794 | 0.9943949 | 1.068202 | 0.9903157 | 0.8413883 | 0.9980924 | 0.9139794 | 0.9541871 | 1.011195 | 0.9677288
13 | HexGrid-60degTilt5degRes | 0.9941038 | 1.140739 | 0.9549473 | 0.9941038 | 1.040375 | 0.9737488 | 0.9640483 | 1.140739 | 1.047843 | 1.020973 | 1.011327