## RGossF-HW30.xpc
| 0 | 1 | 2 | 3 | 4 | 5 | 6 | 7 | 8 | 9 | 10 | 11
0 | HKL | [1, 1, 0] | [2, 0, 0] | [2, 1, 1] | [2, 2, 0] | [3, 1, 0] | [2, 2, 2] | [3, 2, 1] | [4, 0, 0] | 2Pairs | 4Pairs | MaxUnique
1 | ND Single | 1.11 | 0.76 | 1.03 | 1.11 | 0.88 | 1.05 | 1.05 | 0.76 | 0.895 | 1.0025 | 0.98
2 | RD Single | 0.76 | 1.83 | 0.81 | 0.76 | 1.45 | 0.52 | 0.8 | 1.83 | 1.32 | 1.04 | 1.028333
3 | TD Single | 1.11 | 0.75 | 1.03 | 1.11 | 0.88 | 1.05 | 1.04 | 0.75 | 0.89 | 1 | 0.9766667
4 | Morris | 0.84 | 1.57 | 0.86 | 0.84 | 1.3 | 0.65 | 0.86 | 1.57 | 1.215 | 1.0275 | 1.013333
5 | Ring Perpendicular to ND | 0.9883562 | 0.9513699 | 1.018767 | 0.9883562 | 0.960274 | 1.063288 | 1.008767 | 0.9513699 | 0.9850685 | 0.9867123 | 0.9984703
6 | Ring Perpendicular to RD | 0.9473684 | 1.253684 | 0.9231579 | 0.9473684 | 1.138947 | 0.7989474 | 0.9284211 | 1.253684 | 1.088421 | 1.017895 | 0.9984211
7 | Ring Perpendicular to TD | 0.9952632 | 0.9536842 | 1.016316 | 0.9952632 | 0.9694737 | 1.054737 | 1.009474 | 0.9536842 | 0.985 | 0.9901316 | 0.9998246
8 | NoRotation-tilt60deg | 1.088948 | 0.710372 | 1.06098 | 1.088948 | 0.842396 | 1.152116 | 1.066828 | 0.710372 | 0.885676 | 0.987312 | 0.98694
9 | Rotation-NoTilt | 1.11 | 0.76 | 1.0233375 | 1.11 | 0.88 | 1.05 | 1.05 | 0.76 | 0.89166875 | 1.000834375 | 0.9788896
10 | Rotation-60detTilt | 1.062325 | 0.8580202 | 1.011941 | 1.062325 | 0.9286354 | 1.027922 | 1.026809 | 0.8580202 | 0.9349806 | 0.998653 | 0.9859422
11 | HexGrid-90degTilt5degRes | 0.9949682 | 0.9955324 | 0.9955326 | 0.9949682 | 0.9952325 | 0.9959765 | 0.995547 | 0.9955324 | 0.9955325 | 0.9952504 | 0.9954649
12 | HexGrid-90degTilt22p5degRes | 0.9984023 | 0.9995568 | 0.9927142 | 0.9984023 | 0.9983871 | 0.9864661 | 0.9942932 | 0.9995568 | 0.9961355 | 0.9972689 | 0.99497
13 | HexGrid-60degTilt5degRes | 0.9903455 | 1.016984 | 0.9903434 | 0.9903455 | 1.008021 | 0.981526 | 0.9898026 | 1.016984 | 1.003664 | 0.9970046 | 0.9961704