## SA-HW10.xpc
| 0 | 1 | 2 | 3 | 4 | 5 | 6 | 7 | 8 | 9 | 10 | 11 | 12 | 13 | 14
0 | HKL | [1, 1, 1] | [2, 0, 0] | [2, 2, 0] | [3, 1, 1] | [2, 2, 2] | [4, 0, 0] | [3, 3, 1] | [4, 2, 0] | [4, 2, 2] | [5, 1, 1] | [3, 3, 3] | 2Pairs | 4Pairs | MaxUnique
1 | ND Single | 0.41 | 0 | 0.6 | 0.82 | 0.41 | 0 | 1.59 | 0.51 | 1.67 | 0.19 | 0.41 | 0.3 | 0.4575 | 0.72375
2 | RD Single | 1.17 | 0 | 0.58 | 0.42 | 1.17 | 0 | 2.28 | 0.18 | 1.48 | 0.04 | 1.17 | 0.29 | 0.5425 | 0.76875
3 | TD Single | 2.17 | 0 | 0.08 | 0.82 | 2.17 | 0 | 1 | 0.07 | 2.61 | 0.09 | 2.17 | 0.04 | 0.7675 | 0.855
4 | Morris | 0 | 0 | 3.34 | 0.26 | 0 | 0 | 1.24 | 2.19 | 0.16 | 0.13 | 0 | 1.67 | 0.9 | 0.915
5 | Ring Perpendicular to ND | 1.462466 | 0.3350685 | 0.8180822 | 0.8276712 | 1.462466 | 0.3350685 | 1.042192 | 1.084247 | 1.053151 | 0.7153425 | 1.462466 | 0.5765753 | 0.8608219 | 0.9172774
6 | Ring Perpendicular to RD | 1.408947 | 0.2152632 | 1.077895 | 0.7084211 | 1.408947 | 0.2152632 | 1.302632 | 1.012632 | 0.9878947 | 0.5652632 | 1.408947 | 0.6465789 | 0.8526316 | 0.9098684
7 | Ring Perpendicular to TD | 1.182632 | 0.06631579 | 1.298947 | 0.8657895 | 1.182632 | 0.06631579 | 1.251579 | 1.1 | 0.9963158 | 0.4515789 | 1.182632 | 0.6826316 | 0.8534211 | 0.9016447
8 | NoRotation-tilt60deg | 0.330508 | 0.038164 | 1.162688 | 0.95422 | 0.330508 | 0.038164 | 1.437944 | 0.847176 | 1.325852 | 0.374576 | 0.330508 | 0.600426 | 0.621395 | 0.808891
9 | Rotation-NoTilt | 0.4095875 | 0 | 0.5927875 | 0.822775 | 0.4095875 | 0 | 1.5773875 | 0.5104125 | 1.674025 | 0.19 | 0.4095875 | 0.29639375 | 0.4562875 | 0.722121875
10 | Rotation-60detTilt | 0.69496 | 0.3960839 | 0.7861691 | 0.9028008 | 0.69496 | 0.3960839 | 1.318389 | 0.7275069 | 1.375534 | 0.5318745 | 0.6949151 | 0.5911265 | 0.6950035 | 0.8416648
11 | HexGrid-90degTilt5degRes | 0.9955269 | 0.9957446 | 0.9868461 | 0.9919091 | 0.9955269 | 0.9957446 | 0.9942716 | 0.9855714 | 0.9925462 | 0.9940569 | 0.9954987 | 0.9912953 | 0.9925067 | 0.9920591
12 | HexGrid-90degTilt22p5degRes | 0.9013334 | 1.03347 | 0.9502916 | 0.9386454 | 0.9013334 | 1.03347 | 0.9380575 | 1.092377 | 0.9997067 | 0.9617713 | 0.9013334 | 0.9918809 | 0.9559352 | 0.9769566
13 | HexGrid-60degTilt5degRes | 0.9304767 | 1.083186 | 0.9555257 | 1.026234 | 0.9304767 | 1.083186 | 0.9291281 | 1.032023 | 0.9620865 | 1.066399 | 0.9304201 | 1.019356 | 0.9988554 | 0.9981322