## SA-HW30.xpc
| 0 | 1 | 2 | 3 | 4 | 5 | 6 | 7 | 8 | 9 | 10 | 11 | 12 | 13 | 14
0 | HKL | [1, 1, 1] | [2, 0, 0] | [2, 2, 0] | [3, 1, 1] | [2, 2, 2] | [4, 0, 0] | [3, 3, 1] | [4, 2, 0] | [4, 2, 2] | [5, 1, 1] | [3, 3, 3] | 2Pairs | 4Pairs | MaxUnique
1 | ND Single | 1.11 | 0.8 | 1.04 | 0.95 | 1.11 | 0.8 | 1.07 | 0.96 | 1.05 | 0.87 | 1.11 | 0.92 | 0.975 | 0.98125
2 | RD Single | 1.22 | 0.69 | 1.07 | 0.93 | 1.22 | 0.69 | 1.1 | 0.93 | 1.07 | 0.8 | 1.22 | 0.88 | 0.9775 | 0.97625
3 | TD Single | 1.25 | 0.69 | 1.04 | 0.93 | 1.25 | 0.69 | 1.1 | 0.92 | 1.08 | 0.8 | 1.25 | 0.865 | 0.9775 | 0.97625
4 | Morris | 0.98 | 0.9 | 1.07 | 0.98 | 0.98 | 0.9 | 1.04 | 1 | 0.99 | 0.93 | 0.98 | 0.985 | 0.9825 | 0.98625
5 | Ring Perpendicular to ND | 1.049315 | 0.9147945 | 1.013288 | 0.9787671 | 1.049315 | 0.9147945 | 1.022192 | 0.9794521 | 1.014384 | 0.9457534 | 1.049315 | 0.9640411 | 0.9890411 | 0.9897432
6 | Ring Perpendicular to RD | 1.074211 | 0.8705263 | 1.025789 | 0.9705263 | 1.074211 | 0.8705263 | 1.040526 | 0.9710526 | 1.024737 | 0.9163158 | 1.074211 | 0.9481579 | 0.9852632 | 0.9867105
7 | Ring Perpendicular to TD | 1.07 | 0.8621053 | 1.035789 | 0.9673684 | 1.07 | 0.8621053 | 1.043684 | 0.9731579 | 1.024211 | 0.91 | 1.07 | 0.9489474 | 0.9838158 | 0.9857895
8 | NoRotation-tilt60deg | 1.064012 | 0.854968 | 1.037904 | 0.964364 | 1.064012 | 0.854968 | 1.048972 | 0.974772 | 1.028564 | 0.906224 | 1.064012 | 0.946436 | 0.980312 | 0.9849725
9 | Rotation-NoTilt | 1.11 | 0.79445 | 1.04305 | 0.9475125 | 1.11 | 0.79445 | 1.07 | 0.96 | 1.05 | 0.87 | 1.11 | 0.91875 | 0.973753125 | 0.9806265625
10 | Rotation-60detTilt | 1.062597 | 0.8777197 | 1.023768 | 0.9678808 | 1.062597 | 0.8777197 | 1.038551 | 0.9743611 | 1.026907 | 0.9224143 | 1.062597 | 0.9507441 | 0.9829915 | 0.9867748
11 | HexGrid-90degTilt5degRes | 0.9959084 | 0.995062 | 0.9949474 | 0.9951678 | 0.9959084 | 0.995062 | 0.9950735 | 0.9955598 | 0.9954846 | 0.9950444 | 0.9959084 | 0.9950047 | 0.9952714 | 0.995281
12 | HexGrid-90degTilt22p5degRes | 0.989452 | 1.001926 | 0.9955029 | 0.9963759 | 0.989452 | 1.001926 | 0.9927014 | 0.997305 | 0.9924674 | 0.9995686 | 0.989452 | 0.9987144 | 0.9958142 | 0.9956624
13 | HexGrid-60degTilt5degRes | 0.9800079 | 1.016416 | 0.9905726 | 1.00015 | 0.9800079 | 1.016416 | 0.9868815 | 0.9994406 | 0.9900237 | 1.009609 | 0.9800079 | 1.003494 | 0.9967867 | 0.9966376