## SA-HW35.xpc
| 0 | 1 | 2 | 3 | 4 | 5 | 6 | 7 | 8 | 9 | 10 | 11 | 12 | 13 | 14
0 | HKL | [1, 1, 1] | [2, 0, 0] | [2, 2, 0] | [3, 1, 1] | [2, 2, 2] | [4, 0, 0] | [3, 3, 1] | [4, 2, 0] | [4, 2, 2] | [5, 1, 1] | [3, 3, 3] | 2Pairs | 4Pairs | MaxUnique
1 | ND Single | 1.09 | 0.89 | 1.01 | 0.98 | 1.09 | 0.89 | 1.03 | 0.99 | 1.02 | 0.93 | 1.09 | 0.95 | 0.9925 | 0.9925
2 | RD Single | 1.1 | 0.85 | 1.03 | 0.96 | 1.1 | 0.85 | 1.05 | 0.96 | 1.04 | 0.9 | 1.1 | 0.94 | 0.985 | 0.98625
3 | TD Single | 1.1 | 0.83 | 1.03 | 0.96 | 1.1 | 0.83 | 1.06 | 0.96 | 1.04 | 0.89 | 1.1 | 0.93 | 0.98 | 0.98375
4 | Morris | 1 | 0.95 | 1 | 0.99 | 1 | 0.95 | 1.01 | 0.99 | 1 | 0.97 | 1 | 0.975 | 0.985 | 0.98875
5 | Ring Perpendicular to ND | 1.016712 | 0.9542466 | 1.006712 | 0.9868493 | 1.016712 | 0.9542466 | 1.007534 | 0.9867123 | 1.007671 | 0.9676712 | 1.016712 | 0.9804795 | 0.9911301 | 0.9917637
6 | Ring Perpendicular to RD | 1.035789 | 0.9310526 | 1.008421 | 0.9810526 | 1.035789 | 0.9310526 | 1.016316 | 0.9836842 | 1.008947 | 0.9536842 | 1.035789 | 0.9697368 | 0.9890789 | 0.9898684
7 | Ring Perpendicular to TD | 1.037368 | 0.9289474 | 1.009474 | 0.9805263 | 1.037368 | 0.9289474 | 1.016316 | 0.9815789 | 1.008947 | 0.9526316 | 1.037368 | 0.9692105 | 0.9890789 | 0.9894737
8 | NoRotation-tilt60deg | 1.052112 | 0.922472 | 1.007292 | 0.982292 | 1.052112 | 0.922472 | 1.01876 | 0.988956 | 1.010008 | 0.9504 | 1.052112 | 0.964882 | 0.991042 | 0.9915365
9 | Rotation-NoTilt | 1.09 | 0.89375 | 1.01 | 0.98 | 1.09 | 0.89375 | 1.03 | 0.99 | 1.02 | 0.93 | 1.09 | 0.951875 | 0.9934375 | 0.99296875
10 | Rotation-60detTilt | 1.048214 | 0.9352298 | 1.003633 | 0.9855447 | 1.048214 | 0.9352298 | 1.014615 | 0.9907248 | 1.009355 | 0.9568786 | 1.048214 | 0.9694313 | 0.9931554 | 0.9930244
11 | HexGrid-90degTilt5degRes | 0.9944911 | 0.9945756 | 0.9941971 | 0.9937798 | 0.9944911 | 0.9945756 | 0.9940269 | 0.9942302 | 0.9942773 | 0.9938511 | 0.9944911 | 0.9943863 | 0.9942609 | 0.9941786
12 | HexGrid-90degTilt22p5degRes | 0.9920141 | 0.9985771 | 0.9953457 | 0.995483 | 0.9920141 | 0.9985771 | 0.9929238 | 0.9951572 | 0.9930069 | 0.9958952 | 0.9920141 | 0.9969614 | 0.9953549 | 0.9948004
13 | HexGrid-60degTilt5degRes | 0.9860585 | 1.004872 | 0.991196 | 0.9966324 | 0.9860585 | 1.004872 | 0.9892561 | 0.9962246 | 0.9914252 | 1.001592 | 0.9860585 | 0.998034 | 0.9946897 | 0.9946571