## ShearF-HW20.xpc
| 0 | 1 | 2 | 3 | 4 | 5 | 6 | 7 | 8 | 9 | 10 | 11
0 | HKL | [1, 1, 0] | [2, 0, 0] | [2, 1, 1] | [2, 2, 0] | [3, 1, 0] | [2, 2, 2] | [3, 2, 1] | [4, 0, 0] | 2Pairs | 4Pairs | MaxUnique
1 | ND Single | 0.21 | 3.95 | 0.47 | 0.21 | 2.23 | 0.09 | 0.39 | 3.95 | 2.21 | 1.21 | 1.223333
2 | RD Single | 1.96 | 0.22 | 0.83 | 1.96 | 0.62 | 0.67 | 1.14 | 0.22 | 0.525 | 1.2425 | 0.9066667
3 | TD Single | 1.96 | 0.22 | 0.83 | 1.96 | 0.64 | 0.67 | 1.14 | 0.22 | 0.525 | 1.2425 | 0.91
4 | Morris | 0.71 | 0.06 | 1.5 | 0.71 | 0.26 | 2.75 | 1.28 | 0.06 | 0.78 | 0.745 | 1.093333
5 | Ring Perpendicular to ND | 0.9975342 | 1.832329 | 0.7132877 | 0.9975342 | 1.451096 | 0.3428767 | 0.7853425 | 1.832329 | 1.272808 | 1.135171 | 1.020411
6 | Ring Perpendicular to RD | 0.8710526 | 1.044211 | 1.068421 | 0.8710526 | 0.9168421 | 1.326316 | 1.012632 | 1.044211 | 1.056316 | 0.9636842 | 1.039912
7 | Ring Perpendicular to TD | 0.8710526 | 1.044211 | 1.068421 | 0.8710526 | 0.9163158 | 1.326316 | 1.012632 | 1.044211 | 1.056316 | 0.9636842 | 1.039825
8 | NoRotation-tilt60deg | 0.40988 | 2.67694 | 0.765564 | 0.40988 | 1.660748 | 0.69052 | 0.662212 | 2.67694 | 1.721252 | 1.065566 | 1.144311
9 | Rotation-NoTilt | 0.21 | 3.94375 | 0.470825 | 0.21 | 2.226525 | 0.09 | 0.3901375 | 3.94375 | 2.2072875 | 1.20864375 | 1.221873
10 | Rotation-60detTilt | 0.5393775 | 2.707507 | 0.6887782 | 0.5393775 | 1.709626 | 0.4657496 | 0.6471056 | 2.707507 | 1.698143 | 1.11876 | 1.126357
11 | HexGrid-90degTilt5degRes | 1.00237 | 0.9968324 | 0.9974943 | 1.00237 | 1.001377 | 0.9940111 | 0.997954 | 0.9968324 | 0.9971633 | 0.9997666 | 0.9983398
12 | HexGrid-90degTilt22p5degRes | 1.009065 | 0.9238827 | 1.021377 | 1.009065 | 0.9613229 | 1.053182 | 1.018058 | 0.9238827 | 0.9726298 | 0.9908476 | 0.9978146
13 | HexGrid-60degTilt5degRes | 1.070435 | 0.7799004 | 1.045212 | 1.070435 | 0.8566689 | 1.165873 | 1.060011 | 0.7799004 | 0.9125563 | 0.9914959 | 0.9963501