## ShearF-HW35.xpc
| 0 | 1 | 2 | 3 | 4 | 5 | 6 | 7 | 8 | 9 | 10 | 11
0 | HKL | [1, 1, 0] | [2, 0, 0] | [2, 1, 1] | [2, 2, 0] | [3, 1, 0] | [2, 2, 2] | [3, 2, 1] | [4, 0, 0] | 2Pairs | 4Pairs | MaxUnique
1 | ND Single | 0.88 | 1.43 | 0.9 | 0.88 | 1.22 | 0.7 | 0.89 | 1.43 | 1.165 | 1.0225 | 1.003333
2 | RD Single | 1.05 | 0.88 | 1.01 | 1.05 | 0.94 | 1.06 | 1.01 | 0.88 | 0.945 | 0.9975 | 0.9916667
3 | TD Single | 1.05 | 0.88 | 1.01 | 1.05 | 0.94 | 1.06 | 1.01 | 0.88 | 0.945 | 0.9975 | 0.9916667
4 | Morris | 1.04 | 0.73 | 1.06 | 1.04 | 0.85 | 1.18 | 1.06 | 0.73 | 0.895 | 0.9675 | 0.9866667
5 | Ring Perpendicular to ND | 0.9605479 | 1.146027 | 0.9568493 | 0.9605479 | 1.08137 | 0.8921918 | 0.9552055 | 1.146027 | 1.051438 | 1.005993 | 0.9986986
6 | Ring Perpendicular to RD | 1 | 0.9705263 | 1.002105 | 1 | 0.9805263 | 1.015263 | 1.001579 | 0.9705263 | 0.9863158 | 0.9931579 | 0.995
7 | Ring Perpendicular to TD | 1 | 0.9705263 | 1.002105 | 1 | 0.9805263 | 1.015789 | 1.001579 | 0.9705263 | 0.9863158 | 0.9931579 | 0.9950877
8 | NoRotation-tilt60deg | 0.930816 | 1.229624 | 0.944576 | 0.930816 | 1.115644 | 0.841216 | 0.939364 | 1.229624 | 1.0871 | 1.008958 | 1.000207
9 | Rotation-NoTilt | 0.88 | 1.43 | 0.9 | 0.88 | 1.2201375 | 0.7 | 0.88695 | 1.43 | 1.165 | 1.0225 | 1.002848
10 | Rotation-60detTilt | 0.9279185 | 1.247429 | 0.9392681 | 0.9279185 | 1.12567 | 0.825985 | 0.9333829 | 1.247429 | 1.093349 | 1.010634 | 0.9999424
11 | HexGrid-90degTilt5degRes | 0.9955787 | 0.9945839 | 0.9942708 | 0.9955787 | 0.9956139 | 0.9945142 | 0.9951755 | 0.9945839 | 0.9944274 | 0.995003 | 0.9949562
12 | HexGrid-90degTilt22p5degRes | 1.000366 | 0.9805574 | 0.997206 | 1.000366 | 0.988438 | 1.001656 | 0.9978655 | 0.9805574 | 0.9888817 | 0.9946239 | 0.9943481
13 | HexGrid-60degTilt5degRes | 1.005059 | 0.9504993 | 1.005273 | 1.005059 | 0.9697054 | 1.025907 | 1.00751 | 0.9504993 | 0.9778862 | 0.9914726 | 0.9939924