## alpha1F-HW10.xpc
| 0 | 1 | 2 | 3 | 4 | 5 | 6 | 7 | 8 | 9 | 10 | 11
0 | HKL | [1, 1, 0] | [2, 0, 0] | [2, 1, 1] | [2, 2, 0] | [3, 1, 0] | [2, 2, 2] | [3, 2, 1] | [4, 0, 0] | 2Pairs | 4Pairs | MaxUnique
1 | ND Single | 0 | 2.69 | 0.31 | 0 | 2.34 | 0 | 0.16 | 2.69 | 1.5 | 0.75 | 0.9166667
2 | RD Single | 1.3 | 0 | 0.68 | 1.3 | 0.01 | 0.87 | 1.7 | 0 | 0.34 | 0.82 | 0.76
3 | TD Single | 7.59 | 0 | 0.03 | 7.59 | 0.06 | 0 | 0.63 | 0 | 0.015 | 3.8025 | 1.385
4 | Morris | 0.01 | 0 | 2.09 | 0.01 | 0 | 5.56 | 1.01 | 0 | 1.045 | 0.5275 | 1.445
5 | Ring Perpendicular to ND | 1.071781 | 1.524521 | 0.6320548 | 1.071781 | 1.505068 | 0.1190411 | 0.7384932 | 1.524521 | 1.078288 | 1.075034 | 0.9318265
6 | Ring Perpendicular to RD | 1.281053 | 0.4068421 | 0.8247368 | 1.281053 | 0.8621053 | 1.455789 | 1.041579 | 0.4068421 | 0.6157895 | 0.9484211 | 0.9786842
7 | Ring Perpendicular to TD | 0.8142105 | 1.690526 | 1.123158 | 0.8142105 | 0.6352632 | 2.461579 | 0.86 | 1.690526 | 1.406842 | 1.110526 | 1.264123
8 | NoRotation-tilt60deg | 0.033396 | 2.626316 | 0.84686 | 0.033396 | 1.617516 | 1.084824 | 0.468752 | 2.626316 | 1.736588 | 0.884992 | 1.112944
9 | Rotation-NoTilt | 0 | 2.688625 | 0.3101375 | 0 | 2.3311375 | 0 | 0.16 | 2.688625 | 1.49938125 | 0.749690625 | 0.9149833
10 | Rotation-60detTilt | 0.4033276 | 2.045043 | 0.6026573 | 0.4033276 | 1.779536 | 0.4065128 | 0.516944 | 2.045043 | 1.32385 | 0.863589 | 0.9590036
11 | HexGrid-90degTilt5degRes | 0.9894216 | 0.9939417 | 0.9907191 | 0.9894216 | 1.001245 | 0.9869078 | 0.9923555 | 0.9939417 | 0.9923304 | 0.990876 | 0.9924319
12 | HexGrid-90degTilt22p5degRes | 1.19007 | 0.7365972 | 1.014202 | 1.19007 | 0.8909631 | 1.112382 | 0.9586305 | 0.7365972 | 0.8753998 | 1.032735 | 0.9838075
13 | HexGrid-60degTilt5degRes | 1.074912 | 0.7052514 | 1.06392 | 1.074912 | 0.8232938 | 1.184363 | 1.069345 | 0.7052514 | 0.8845858 | 0.9797487 | 0.9868475