## alpha1F-HW15.xpc
| 0 | 1 | 2 | 3 | 4 | 5 | 6 | 7 | 8 | 9 | 10 | 11
0 | HKL | [1, 1, 0] | [2, 0, 0] | [2, 1, 1] | [2, 2, 0] | [3, 1, 0] | [2, 2, 2] | [3, 2, 1] | [4, 0, 0] | 2Pairs | 4Pairs | MaxUnique
1 | ND Single | 0.14 | 3.2 | 0.59 | 0.14 | 2.2 | 0.04 | 0.44 | 3.2 | 1.895 | 1.0175 | 1.101667
2 | RD Single | 1.58 | 0 | 1.12 | 1.58 | 0.17 | 1.59 | 1.36 | 0 | 0.56 | 1.07 | 0.97
3 | TD Single | 3.42 | 0 | 0.43 | 3.42 | 0.39 | 0.23 | 1.1 | 0 | 0.215 | 1.8175 | 0.9283333
4 | Morris | 0.33 | 0 | 1.72 | 0.33 | 0.11 | 3.69 | 1.27 | 0 | 0.86 | 0.595 | 1.186667
5 | Ring Perpendicular to ND | 0.9428767 | 1.649452 | 0.7679452 | 0.9428767 | 1.411918 | 0.3636986 | 0.8068493 | 1.649452 | 1.208699 | 1.075788 | 0.9904566
6 | Ring Perpendicular to RD | 1.146842 | 0.6363158 | 1.020526 | 1.146842 | 0.7789474 | 1.34 | 1.071053 | 0.6363158 | 0.8284211 | 0.9876316 | 0.9989474
7 | Ring Perpendicular to TD | 0.7510526 | 1.212105 | 1.118421 | 0.7510526 | 0.8273684 | 1.731053 | 0.9921053 | 1.212105 | 1.165263 | 0.9581579 | 1.105351
8 | NoRotation-tilt60deg | 0.23396 | 2.493184 | 0.86488 | 0.23396 | 1.652984 | 0.797036 | 0.661248 | 2.493184 | 1.679032 | 0.956496 | 1.117215
9 | Rotation-NoTilt | 0.14 | 3.19335 | 0.5871 | 0.14 | 2.19015 | 0.04 | 0.435275 | 3.19335 | 1.890225 | 1.0151125 | 1.097646
10 | Rotation-60detTilt | 0.4942919 | 2.27906 | 0.7546868 | 0.4942919 | 1.685403 | 0.4354656 | 0.6715684 | 2.27906 | 1.516873 | 1.005583 | 1.053413
11 | HexGrid-90degTilt5degRes | 0.9946765 | 0.9922949 | 0.9926652 | 0.9946765 | 0.9972567 | 0.9895642 | 0.9925312 | 0.9922949 | 0.99248 | 0.9935783 | 0.9931648
12 | HexGrid-90degTilt22p5degRes | 1.040135 | 0.8980004 | 1.008387 | 1.040135 | 0.9521978 | 1.036819 | 1.004559 | 0.8980004 | 0.9531936 | 0.996664 | 0.9900163
13 | HexGrid-60degTilt5degRes | 1.048918 | 0.7663809 | 1.045163 | 1.048918 | 0.8618694 | 1.141304 | 1.052738 | 0.7663809 | 0.9057719 | 0.9773449 | 0.9860622