## alpha2F-HW20.xpc
| 0 | 1 | 2 | 3 | 4 | 5 | 6 | 7 | 8 | 9 | 10 | 11
0 | HKL | [1, 1, 0] | [2, 0, 0] | [2, 1, 1] | [2, 2, 0] | [3, 1, 0] | [2, 2, 2] | [3, 2, 1] | [4, 0, 0] | 2Pairs | 4Pairs | MaxUnique
1 | ND Single | 0.7 | 1.3 | 0.99 | 0.7 | 1.26 | 0.66 | 0.91 | 1.3 | 1.145 | 0.9225 | 0.97
2 | RD Single | 0.84 | 0.08 | 1.42 | 0.84 | 0.28 | 2.44 | 1.27 | 0.08 | 0.75 | 0.795 | 1.055
3 | TD Single | 1.97 | 0.21 | 0.83 | 1.97 | 0.63 | 0.69 | 1.14 | 0.21 | 0.52 | 1.245 | 0.9116667
4 | Morris | 0.81 | 0.25 | 1.38 | 0.81 | 0.48 | 2.03 | 1.21 | 0.25 | 0.815 | 0.8125 | 1.026667
5 | Ring Perpendicular to ND | 0.9342466 | 1.085205 | 0.9720548 | 0.9342466 | 1.086712 | 0.8676712 | 0.960411 | 1.085205 | 1.02863 | 0.9814384 | 0.9843836
6 | Ring Perpendicular to RD | 1.277368 | 0.4657895 | 1.051579 | 1.277368 | 0.7342105 | 1.116842 | 1.118421 | 0.4657895 | 0.7586842 | 1.018026 | 0.9607018
7 | Ring Perpendicular to TD | 0.8515789 | 0.9578947 | 1.095789 | 0.8515789 | 0.8742105 | 1.388947 | 1.026842 | 0.9578947 | 1.026842 | 0.9392105 | 1.032544
8 | NoRotation-tilt60deg | 0.70608 | 1.338312 | 1.000016 | 0.70608 | 1.178648 | 0.900836 | 0.919036 | 1.338312 | 1.169164 | 0.937622 | 1.007155
9 | Rotation-NoTilt | 0.7 | 1.2938875 | 0.9901375 | 0.7 | 1.260825 | 0.650425 | 0.91 | 1.2938875 | 1.1420125 | 0.92100625 | 0.9675458
10 | Rotation-60detTilt | 0.8238492 | 1.170633 | 0.9903907 | 0.8238492 | 1.149712 | 0.7965954 | 0.9451911 | 1.170633 | 1.080512 | 0.9521806 | 0.9793953
11 | HexGrid-90degTilt5degRes | 0.9949362 | 0.9950779 | 0.9953633 | 0.9949362 | 0.9961726 | 0.9959846 | 0.9949283 | 0.9950779 | 0.9952206 | 0.9950784 | 0.9954105
12 | HexGrid-90degTilt22p5degRes | 1.019517 | 0.9727348 | 0.9921711 | 1.019517 | 0.9854261 | 0.9886538 | 0.9986722 | 0.9727348 | 0.9824529 | 1.000985 | 0.9928625
13 | HexGrid-60degTilt5degRes | 1.000587 | 0.9288438 | 1.011467 | 1.000587 | 0.966663 | 1.025299 | 1.010031 | 0.9288438 | 0.9701553 | 0.985371 | 0.9904816