## alpha2F-HW45.xpc
| 0 | 1 | 2 | 3 | 4 | 5 | 6 | 7 | 8 | 9 | 10 | 11
0 | HKL | [1, 1, 0] | [2, 0, 0] | [2, 1, 1] | [2, 2, 0] | [3, 1, 0] | [2, 2, 2] | [3, 2, 1] | [4, 0, 0] | 2Pairs | 4Pairs | MaxUnique
1 | ND Single | 0.99 | 1.01 | 1 | 0.99 | 1 | 1 | 1 | 1.01 | 1.005 | 0.9975 | 1
2 | RD Single | 1 | 0.97 | 1 | 1 | 1 | 1 | 1 | 0.97 | 0.985 | 0.9925 | 0.995
3 | TD Single | 0.99 | 1 | 1 | 0.99 | 1 | 1 | 1 | 1 | 1 | 0.995 | 0.9983333
4 | Morris | 1 | 0.99 | 1 | 1 | 0.99 | 1.01 | 1 | 0.99 | 0.995 | 0.9975 | 0.9983333
5 | Ring Perpendicular to ND | 0.9991781 | 0.999863 | 0.9956164 | 0.9991781 | 0.9993151 | 0.9956164 | 0.9950685 | 0.999863 | 0.9977397 | 0.9984589 | 0.9974429
6 | Ring Perpendicular to RD | 0.9957895 | 0.9952632 | 1 | 0.9957895 | 0.9942105 | 1.001579 | 0.9984211 | 0.9952632 | 0.9976316 | 0.9967105 | 0.9975439
7 | Ring Perpendicular to TD | 0.9978947 | 0.9968421 | 0.9973684 | 0.9978947 | 0.9984211 | 0.9973684 | 0.9957895 | 0.9968421 | 0.9971053 | 0.9975 | 0.9972807
8 | NoRotation-tilt60deg | 0.99354 | 1.005628 | 0.99854 | 0.99354 | 1 | 0.997716 | 0.996876 | 1.005628 | 1.002084 | 0.997812 | 0.9987167
9 | Rotation-NoTilt | 0.99 | 1.01 | 1 | 0.99 | 1 | 1 | 1 | 1.01 | 1.005 | 0.9975 | 1
10 | Rotation-60detTilt | 0.9932555 | 1.00494 | 0.9984041 | 0.9932555 | 0.9984839 | 0.9993162 | 0.9970826 | 1.00494 | 1.001672 | 0.9974637 | 0.9985804
11 | HexGrid-90degTilt5degRes | 0.9979396 | 0.9987266 | 0.996432 | 0.9979396 | 0.9964034 | 0.9981932 | 0.9949178 | 0.9987266 | 0.9975793 | 0.9977595 | 0.9971021
12 | HexGrid-90degTilt22p5degRes | 0.9975282 | 0.9987543 | 0.995814 | 0.9975282 | 0.9968126 | 0.999071 | 0.9942524 | 0.9987543 | 0.9972841 | 0.9974061 | 0.9970387
13 | HexGrid-60degTilt5degRes | 0.9980059 | 0.9981319 | 0.996542 | 0.9980059 | 0.9959481 | 0.9985003 | 0.9952144 | 0.9981319 | 0.9973369 | 0.9976714 | 0.9970571