## alpha3F-HW10.xpc
| 0 | 1 | 2 | 3 | 4 | 5 | 6 | 7 | 8 | 9 | 10 | 11
0 | HKL | [1, 1, 0] | [2, 0, 0] | [2, 1, 1] | [2, 2, 0] | [3, 1, 0] | [2, 2, 2] | [3, 2, 1] | [4, 0, 0] | 2Pairs | 4Pairs | MaxUnique
1 | ND Single | 0.02 | 0 | 3.52 | 0.02 | 0.07 | 0.88 | 1.99 | 0 | 1.76 | 0.89 | 1.08
2 | RD Single | 0 | 0 | 0.94 | 0 | 0 | 10.42 | 0.45 | 0 | 0.47 | 0.235 | 1.968333
3 | TD Single | 7.65 | 0 | 0.04 | 7.65 | 0.06 | 0 | 0.65 | 0 | 0.02 | 3.835 | 1.4
4 | Morris | 0.03 | 0 | 3.46 | 0.03 | 0.11 | 1.03 | 1.56 | 0 | 1.73 | 0.88 | 1.031667
5 | Ring Perpendicular to ND | 1.148082 | 0.05726027 | 0.9942466 | 1.148082 | 0.7669863 | 1.437397 | 1.041781 | 0.05726027 | 0.5257534 | 0.8369178 | 0.9076256
6 | Ring Perpendicular to RD | 2.627895 | 0 | 1.319474 | 2.627895 | 0.1389474 | 0.3568421 | 1.443684 | 0 | 0.6597368 | 1.643816 | 0.9811404
7 | Ring Perpendicular to TD | 0.7847368 | 1.615263 | 1.205263 | 0.7847368 | 0.5836842 | 2.746842 | 0.8847368 | 1.615263 | 1.410263 | 1.0975 | 1.303421
8 | NoRotation-tilt60deg | 0.436792 | 1.27384 | 2.231228 | 0.436792 | 0.470384 | 1.422536 | 1.358056 | 1.27384 | 1.752534 | 1.094663 | 1.198806
9 | Rotation-NoTilt | 0.02 | 0 | 3.5037625 | 0.02 | 0.07 | 0.8798625 | 1.9808375 | 0 | 1.75188125 | 0.885940625 | 1.07574375
10 | Rotation-60detTilt | 0.4237672 | 0.3769461 | 2.380215 | 0.4237672 | 0.4752422 | 0.969011 | 1.53114 | 0.3769461 | 1.378581 | 0.9011739 | 1.026054
11 | HexGrid-90degTilt5degRes | 0.9854416 | 0.9962907 | 0.995698 | 0.9854416 | 0.988139 | 0.9998536 | 0.9856502 | 0.9962907 | 0.9959944 | 0.990718 | 0.9918455
12 | HexGrid-90degTilt22p5degRes | 1.124002 | 1.084125 | 0.9738166 | 1.124002 | 0.9667899 | 0.8942064 | 0.9737782 | 1.084125 | 1.028971 | 1.076486 | 1.002786
13 | HexGrid-60degTilt5degRes | 0.9250863 | 0.9570201 | 0.9867935 | 0.9250863 | 1.092332 | 0.8684472 | 0.9544445 | 0.9570201 | 0.9719068 | 0.9484966 | 0.9640206