## alpha3F-HW25.xpc
| 0 | 1 | 2 | 3 | 4 | 5 | 6 | 7 | 8 | 9 | 10 | 11
0 | HKL | [1, 1, 0] | [2, 0, 0] | [2, 1, 1] | [2, 2, 0] | [3, 1, 0] | [2, 2, 2] | [3, 2, 1] | [4, 0, 0] | 2Pairs | 4Pairs | MaxUnique
1 | ND Single | 1 | 0.66 | 1.12 | 1 | 0.8 | 1.3 | 1.09 | 0.66 | 0.89 | 0.945 | 0.995
2 | RD Single | 0.95 | 0.3 | 1.29 | 0.95 | 0.48 | 1.91 | 1.21 | 0.3 | 0.795 | 0.8725 | 1.023333
3 | TD Single | 1.37 | 0.53 | 0.98 | 1.37 | 0.78 | 0.97 | 1.09 | 0.53 | 0.755 | 1.0625 | 0.9533333
4 | Morris | 0.99 | 0.68 | 1.11 | 0.99 | 0.81 | 1.31 | 1.08 | 0.68 | 0.895 | 0.9425 | 0.9966667
5 | Ring Perpendicular to ND | 1.047945 | 0.8306849 | 1.023425 | 1.047945 | 0.9115068 | 1.064795 | 1.030822 | 0.8306849 | 0.9270548 | 0.9875 | 0.984863
6 | Ring Perpendicular to RD | 1.167368 | 0.6063158 | 1.052105 | 1.167368 | 0.8010526 | 1.131053 | 1.086316 | 0.6063158 | 0.8292105 | 0.9982895 | 0.9740351
7 | Ring Perpendicular to TD | 0.9515789 | 0.8994737 | 1.054211 | 0.9515789 | 0.9057895 | 1.191579 | 1.025263 | 0.8994737 | 0.9768421 | 0.9642105 | 1.004649
8 | NoRotation-tilt60deg | 0.95428 | 0.896188 | 1.05442 | 0.95428 | 0.920296 | 1.155904 | 1.027356 | 0.896188 | 0.975304 | 0.964792 | 1.001407
9 | Rotation-NoTilt | 1 | 0.66 | 1.1143 | 1 | 0.8 | 1.3 | 1.09 | 0.66 | 0.88715 | 0.943575 | 0.99405
10 | Rotation-60detTilt | 0.9980463 | 0.799644 | 1.063878 | 0.9980463 | 0.8815865 | 1.170619 | 1.048729 | 0.799644 | 0.9317609 | 0.9649036 | 0.9937505
11 | HexGrid-90degTilt5degRes | 0.992815 | 0.9949864 | 0.9947053 | 0.992815 | 0.9934784 | 0.99559 | 0.9942882 | 0.9949864 | 0.9948458 | 0.9938304 | 0.9943106
12 | HexGrid-90degTilt22p5degRes | 0.9993806 | 1.002397 | 0.9884983 | 0.9993806 | 0.9990595 | 0.9790973 | 0.9919349 | 1.002397 | 0.9954475 | 0.997414 | 0.9933945
13 | HexGrid-60degTilt5degRes | 0.986498 | 1.029238 | 0.9850065 | 0.986498 | 1.015818 | 0.964509 | 0.9840139 | 1.029238 | 1.007122 | 0.9968101 | 0.9941805