## alpha4F-HW20.xpc
| 0 | 1 | 2 | 3 | 4 | 5 | 6 | 7 | 8 | 9 | 10 | 11
0 | HKL | [1, 1, 0] | [2, 0, 0] | [2, 1, 1] | [2, 2, 0] | [3, 1, 0] | [2, 2, 2] | [3, 2, 1] | [4, 0, 0] | 2Pairs | 4Pairs | MaxUnique
1 | ND Single | 0.78 | 0.15 | 1.41 | 0.78 | 0.36 | 2.35 | 1.3 | 0.15 | 0.78 | 0.78 | 1.058333
2 | RD Single | 0.74 | 0.09 | 1.46 | 0.74 | 0.29 | 2.58 | 1.27 | 0.09 | 0.775 | 0.7575 | 1.071667
3 | TD Single | 1.97 | 0.21 | 0.83 | 1.97 | 0.64 | 0.7 | 1.14 | 0.21 | 0.52 | 1.245 | 0.915
4 | Morris | 0.8 | 0.73 | 1.17 | 0.8 | 0.91 | 1.14 | 1.06 | 0.73 | 0.95 | 0.875 | 0.9683333
5 | Ring Perpendicular to ND | 1.26274 | 0.4552055 | 1.056986 | 1.26274 | 0.7315068 | 1.133425 | 1.116712 | 0.4552055 | 0.7560959 | 1.009418 | 0.9594292
6 | Ring Perpendicular to RD | 1.310526 | 0.4005263 | 1.057368 | 1.310526 | 0.6994737 | 1.135789 | 1.137368 | 0.4005263 | 0.7289474 | 1.019737 | 0.9568421
7 | Ring Perpendicular to TD | 0.8552632 | 0.9252632 | 1.108947 | 0.8552632 | 0.8489474 | 1.438421 | 1.037895 | 0.9252632 | 1.017105 | 0.9361842 | 1.035789
8 | NoRotation-tilt60deg | 0.83146 | 0.677112 | 1.205544 | 0.83146 | 0.681048 | 1.754488 | 1.133448 | 0.677112 | 0.941328 | 0.886394 | 1.047183
9 | Rotation-NoTilt | 0.7789 | 0.14445 | 1.4101375 | 0.7789 | 0.36 | 2.3429125 | 1.29195 | 0.14445 | 0.77729375 | 0.778096875 | 1.054725
10 | Rotation-60detTilt | 0.8758147 | 0.4965152 | 1.236322 | 0.8758147 | 0.6265686 | 1.76707 | 1.163889 | 0.4965152 | 0.8664186 | 0.8711166 | 1.027696
11 | HexGrid-90degTilt5degRes | 0.9896241 | 0.996131 | 0.9967234 | 0.9896241 | 0.9922313 | 0.9989723 | 0.9945926 | 0.996131 | 0.9964272 | 0.9930257 | 0.9947125
12 | HexGrid-90degTilt22p5degRes | 1.009897 | 1.033131 | 0.9716443 | 1.009897 | 1.011019 | 0.954343 | 0.9852356 | 1.033131 | 1.002387 | 1.006142 | 0.9942115
13 | HexGrid-60degTilt5degRes | 0.9749763 | 1.113396 | 0.9621615 | 0.9749763 | 1.065751 | 0.8917701 | 0.9607748 | 1.113396 | 1.037779 | 1.006378 | 0.994805