## alpha4F-HW25.xpc
| 0 | 1 | 2 | 3 | 4 | 5 | 6 | 7 | 8 | 9 | 10 | 11
0 | HKL | [1, 1, 0] | [2, 0, 0] | [2, 1, 1] | [2, 2, 0] | [3, 1, 0] | [2, 2, 2] | [3, 2, 1] | [4, 0, 0] | 2Pairs | 4Pairs | MaxUnique
1 | ND Single | 0.99 | 0.37 | 1.23 | 0.99 | 0.58 | 1.69 | 1.19 | 0.37 | 0.8 | 0.895 | 1.008333
2 | RD Single | 0.98 | 0.3 | 1.26 | 0.98 | 0.53 | 1.79 | 1.19 | 0.3 | 0.78 | 0.88 | 1.008333
3 | TD Single | 1.37 | 0.53 | 0.98 | 1.37 | 0.78 | 0.97 | 1.09 | 0.53 | 0.755 | 1.0625 | 0.9533333
4 | Morris | 0.95 | 0.89 | 1.04 | 0.95 | 0.94 | 1.1 | 1.02 | 0.89 | 0.965 | 0.9575 | 0.99
5 | Ring Perpendicular to ND | 1.121507 | 0.6742466 | 1.046849 | 1.121507 | 0.8305479 | 1.124247 | 1.068356 | 0.6742466 | 0.8605479 | 0.9910274 | 0.9776256
6 | Ring Perpendicular to RD | 1.143158 | 0.6336842 | 1.051579 | 1.143158 | 0.8126316 | 1.134737 | 1.078421 | 0.6336842 | 0.8426316 | 0.9928947 | 0.9757018
7 | Ring Perpendicular to TD | 0.9515789 | 0.8884211 | 1.057368 | 0.9515789 | 0.9021053 | 1.199474 | 1.029474 | 0.8884211 | 0.9728947 | 0.9622368 | 1.004737
8 | NoRotation-tilt60deg | 0.964616 | 0.714352 | 1.115276 | 0.964616 | 0.790908 | 1.367272 | 1.087152 | 0.714352 | 0.914814 | 0.939715 | 1.006596
9 | Rotation-NoTilt | 0.99 | 0.37 | 1.23 | 0.99 | 0.58 | 1.69 | 1.19 | 0.37 | 0.8 | 0.895 | 1.008333
10 | Rotation-60detTilt | 0.9949522 | 0.629919 | 1.130944 | 0.9949522 | 0.7544326 | 1.394224 | 1.105905 | 0.629919 | 0.8804315 | 0.9376919 | 1.001729
11 | HexGrid-90degTilt5degRes | 0.9919559 | 0.9952239 | 0.9951313 | 0.9919559 | 0.9925362 | 0.9965921 | 0.9942953 | 0.9952239 | 0.9951776 | 0.9935667 | 0.9942891
12 | HexGrid-90degTilt22p5degRes | 0.9948006 | 1.016072 | 0.9847001 | 0.9948006 | 1.004899 | 0.972164 | 0.989512 | 1.016072 | 1.000386 | 0.9975934 | 0.9936913
13 | HexGrid-60degTilt5degRes | 0.9801333 | 1.071366 | 0.9739668 | 0.9801333 | 1.038761 | 0.9339298 | 0.9726723 | 1.071366 | 1.022667 | 1.0014 | 0.9951383