## alpha4F-HW35.xpc
| 0 | 1 | 2 | 3 | 4 | 5 | 6 | 7 | 8 | 9 | 10 | 11
0 | HKL | [1, 1, 0] | [2, 0, 0] | [2, 1, 1] | [2, 2, 0] | [3, 1, 0] | [2, 2, 2] | [3, 2, 1] | [4, 0, 0] | 2Pairs | 4Pairs | MaxUnique
1 | ND Single | 1.05 | 0.78 | 1.05 | 1.05 | 0.88 | 1.15 | 1.05 | 0.78 | 0.915 | 0.9825 | 0.9933333
2 | RD Single | 1.03 | 0.75 | 1.06 | 1.03 | 0.86 | 1.19 | 1.05 | 0.75 | 0.905 | 0.9675 | 0.99
3 | TD Single | 1.03 | 0.88 | 1.01 | 1.03 | 0.93 | 1.05 | 1.02 | 0.88 | 0.945 | 0.9875 | 0.9866667
4 | Morris | 1 | 0.96 | 1.01 | 1 | 0.98 | 1.01 | 1 | 0.96 | 0.985 | 0.9925 | 0.9933333
5 | Ring Perpendicular to ND | 1.017945 | 0.9060274 | 1.013699 | 1.017945 | 0.9476712 | 1.049178 | 1.015753 | 0.9060274 | 0.959863 | 0.9889041 | 0.9917123
6 | Ring Perpendicular to RD | 1.023684 | 0.8947368 | 1.017368 | 1.023684 | 0.9421053 | 1.052632 | 1.018947 | 0.8947368 | 0.9560526 | 0.9898684 | 0.9915789
7 | Ring Perpendicular to TD | 1.002105 | 0.9484211 | 1.009474 | 1.002105 | 0.9689474 | 1.034211 | 1.006842 | 0.9484211 | 0.9789474 | 0.9905263 | 0.995
8 | NoRotation-tilt60deg | 1.021476 | 0.890344 | 1.022724 | 1.021476 | 0.93934 | 1.07234 | 1.021688 | 0.890344 | 0.956534 | 0.989005 | 0.994652
9 | Rotation-NoTilt | 1.05 | 0.78 | 1.05 | 1.05 | 0.88 | 1.15 | 1.05 | 0.78 | 0.915 | 0.9825 | 0.9933333
10 | Rotation-60detTilt | 1.026801 | 0.8697213 | 1.027073 | 1.026801 | 0.9281157 | 1.084378 | 1.026702 | 0.8697213 | 0.948397 | 0.9875991 | 0.9937985
11 | HexGrid-90degTilt5degRes | 0.9945817 | 0.9951276 | 0.9948179 | 0.9945817 | 0.9947284 | 0.9952216 | 0.9947889 | 0.9951276 | 0.9949728 | 0.9947772 | 0.9948777
12 | HexGrid-90degTilt22p5degRes | 0.993121 | 1.002663 | 0.9924737 | 0.993121 | 0.9984127 | 0.9913181 | 0.9913487 | 1.002663 | 0.9975683 | 0.9953446 | 0.9948895
13 | HexGrid-60degTilt5degRes | 0.9898988 | 1.018047 | 0.9890911 | 0.9898988 | 1.008742 | 0.9783739 | 0.9886188 | 1.018047 | 1.003569 | 0.9967338 | 0.9954619