## o554F-HW10.xpc
| 0 | 1 | 2 | 3 | 4 | 5 | 6 | 7 | 8 | 9 | 10 | 11
0 | HKL | [1, 1, 0] | [2, 0, 0] | [2, 1, 1] | [2, 2, 0] | [3, 1, 0] | [2, 2, 2] | [3, 2, 1] | [4, 0, 0] | 2Pairs | 4Pairs | MaxUnique
1 | ND Single | 0.01 | 0 | 1.01 | 0.01 | 0 | 8.82 | 0.77 | 0 | 0.505 | 0.2575 | 1.768333
2 | RD Single | 7.64 | 0 | 0.03 | 7.64 | 0.06 | 0 | 0.67 | 0 | 0.015 | 3.8275 | 1.4
3 | TD Single | 0.02 | 0.02 | 2.77 | 0.02 | 0.37 | 0.17 | 1.38 | 0.02 | 1.395 | 0.7075 | 0.7883333
4 | Morris | 0 | 6.9 | 0.54 | 0 | 0.83 | 4.49 | 0.32 | 6.9 | 3.72 | 1.86 | 2.18
5 | Ring Perpendicular to ND | 2.488082 | 0.002191781 | 1.177945 | 2.488082 | 0.1880822 | 0.4786301 | 1.381507 | 0.002191781 | 0.5900685 | 1.539075 | 0.9527397
6 | Ring Perpendicular to RD | 0.8068421 | 1.605263 | 1.194211 | 0.8068421 | 0.5952632 | 2.686842 | 0.8736842 | 1.605263 | 1.399737 | 1.103289 | 1.293684
7 | Ring Perpendicular to TD | 1.076316 | 0.2515789 | 1.095263 | 1.076316 | 1.055789 | 1.263158 | 0.9273684 | 0.2515789 | 0.6734211 | 0.8748684 | 0.9449123
8 | NoRotation-tilt60deg | 0.074896 | 0.176184 | 1.196496 | 0.074896 | 0.640352 | 5.22348 | 0.83966 | 0.176184 | 0.68634 | 0.380618 | 1.358511
9 | Rotation-NoTilt | 0.01 | 0 | 1.0173625 | 0.01 | 0 | 8.8541125 | 0.7745875 | 0 | 0.50868125 | 0.259340625 | 1.77601
10 | Rotation-60detTilt | 0.4290101 | 0.4300584 | 1.047442 | 0.4290101 | 0.3965146 | 5.379052 | 0.8898836 | 0.4300584 | 0.7387503 | 0.5838802 | 1.42866
11 | HexGrid-90degTilt5degRes | 1.002244 | 0.9890388 | 0.9828962 | 1.002244 | 0.9876195 | 0.9967618 | 0.9915358 | 0.9890388 | 0.9859675 | 0.9941055 | 0.9916826
12 | HexGrid-90degTilt22p5degRes | 0.7586173 | 1.049503 | 1.214132 | 0.7586173 | 1.047356 | 1.046446 | 0.9953859 | 1.049503 | 1.131817 | 0.9452173 | 1.018573
13 | HexGrid-60degTilt5degRes | 0.9925698 | 1.403487 | 0.8934585 | 0.9925698 | 1.119167 | 0.7320442 | 0.9211748 | 1.403487 | 1.148473 | 1.070521 | 1.010317