## o554F-HW25.xpc
| 0 | 1 | 2 | 3 | 4 | 5 | 6 | 7 | 8 | 9 | 10 | 11
0 | HKL | [1, 1, 0] | [2, 0, 0] | [2, 1, 1] | [2, 2, 0] | [3, 1, 0] | [2, 2, 2] | [3, 2, 1] | [4, 0, 0] | 2Pairs | 4Pairs | MaxUnique
1 | ND Single | 0.98 | 0.26 | 1.27 | 0.98 | 0.5 | 1.87 | 1.22 | 0.26 | 0.765 | 0.8725 | 1.016667
2 | RD Single | 1.37 | 0.52 | 0.99 | 1.37 | 0.78 | 0.97 | 1.09 | 0.52 | 0.755 | 1.0625 | 0.9533333
3 | TD Single | 0.95 | 1 | 1.01 | 0.95 | 1.01 | 1.01 | 1 | 1 | 1.005 | 0.9775 | 0.9966667
4 | Morris | 0.75 | 1.4 | 0.98 | 0.75 | 1.13 | 1.07 | 0.92 | 1.4 | 1.19 | 0.97 | 1.041667
5 | Ring Perpendicular to ND | 1.162877 | 0.6124658 | 1.049726 | 1.162877 | 0.8012329 | 1.13137 | 1.083699 | 0.6124658 | 0.8310959 | 0.9969863 | 0.9735616
6 | Ring Perpendicular to RD | 0.9568421 | 0.9021053 | 1.054737 | 0.9568421 | 0.9136842 | 1.184211 | 1.026316 | 0.9021053 | 0.9784211 | 0.9676316 | 1.006316
7 | Ring Perpendicular to TD | 1.005263 | 0.95 | 1.002632 | 1.005263 | 0.9752632 | 1.005789 | 1.003684 | 0.95 | 0.9763158 | 0.9907895 | 0.9904386
8 | NoRotation-tilt60deg | 0.958108 | 0.64028 | 1.1411 | 0.958108 | 0.752188 | 1.451456 | 1.1038 | 0.64028 | 0.89069 | 0.924399 | 1.007822
9 | Rotation-NoTilt | 0.98 | 0.26 | 1.27 | 0.98 | 0.5 | 1.87 | 1.22 | 0.26 | 0.765 | 0.8725 | 1.016667
10 | Rotation-60detTilt | 0.9893527 | 0.5656516 | 1.155066 | 0.9893527 | 0.7081621 | 1.497413 | 1.123348 | 0.5656516 | 0.8603586 | 0.9248556 | 1.006499
11 | HexGrid-90degTilt5degRes | 0.9939584 | 0.9946476 | 0.9950709 | 0.9939584 | 0.9929423 | 0.99544 | 0.9947444 | 0.9946476 | 0.9948593 | 0.9944088 | 0.9944673
12 | HexGrid-90degTilt22p5degRes | 0.9678035 | 1.033985 | 0.9949299 | 0.9678035 | 1.010034 | 0.9938804 | 0.9873534 | 1.033985 | 1.014457 | 0.9911304 | 0.9979976
13 | HexGrid-60degTilt5degRes | 0.9762665 | 1.090997 | 0.9701506 | 0.9762665 | 1.049526 | 0.9237341 | 0.9679816 | 1.090997 | 1.030574 | 1.00342 | 0.9964425