## o554F-HW40.xpc
| 0 | 1 | 2 | 3 | 4 | 5 | 6 | 7 | 8 | 9 | 10 | 11
0 | HKL | [1, 1, 0] | [2, 0, 0] | [2, 1, 1] | [2, 2, 0] | [3, 1, 0] | [2, 2, 2] | [3, 2, 1] | [4, 0, 0] | 2Pairs | 4Pairs | MaxUnique
1 | ND Single | 1.03 | 0.89 | 1.01 | 1.03 | 0.92 | 1.1 | 1.02 | 0.89 | 0.95 | 0.99 | 0.995
2 | RD Single | 1.01 | 0.95 | 1.02 | 1.01 | 0.97 | 1 | 1 | 0.95 | 0.985 | 0.9975 | 0.9916667
3 | TD Single | 1 | 0.99 | 1 | 1 | 1 | 1 | 0.99 | 0.99 | 0.995 | 0.9975 | 0.9966667
4 | Morris | 0.98 | 1.04 | 0.99 | 0.98 | 1.01 | 0.98 | 0.99 | 1.04 | 1.015 | 0.9975 | 0.9983333
5 | Ring Perpendicular to ND | 1.01 | 0.9530137 | 1.011781 | 1.01 | 0.9680822 | 1.020822 | 1.004658 | 0.9530137 | 0.9823973 | 0.9961986 | 0.994726
6 | Ring Perpendicular to RD | 0.9994737 | 0.9757895 | 0.9978947 | 0.9994737 | 0.9847368 | 1.013158 | 0.9994737 | 0.9757895 | 0.9868421 | 0.9931579 | 0.9950877
7 | Ring Perpendicular to TD | 0.9957895 | 0.9947368 | 0.9984211 | 0.9957895 | 0.9936842 | 1.001579 | 0.9957895 | 0.9947368 | 0.9965789 | 0.9961842 | 0.9966667
8 | NoRotation-tilt60deg | 1.01168 | 0.946232 | 1.00354 | 1.01168 | 0.958524 | 1.050024 | 1.007088 | 0.946232 | 0.974886 | 0.993283 | 0.9961813
9 | Rotation-NoTilt | 1.03 | 0.89 | 1.01 | 1.03 | 0.92 | 1.1 | 1.02 | 0.89 | 0.95 | 0.99 | 0.995
10 | Rotation-60detTilt | 1.015982 | 0.9335898 | 1.0051 | 1.015982 | 0.9524768 | 1.055839 | 1.010153 | 0.9335898 | 0.9693449 | 0.9926636 | 0.9955234
11 | HexGrid-90degTilt5degRes | 0.9957241 | 0.9962967 | 0.9962311 | 0.9957241 | 0.9959586 | 0.9964776 | 0.99611 | 0.9962967 | 0.9962639 | 0.995994 | 0.996133
12 | HexGrid-90degTilt22p5degRes | 0.9957292 | 1.0023 | 0.9945436 | 0.9957292 | 0.9990045 | 0.9936534 | 0.9945271 | 1.0023 | 0.9984217 | 0.9970755 | 0.9966263
13 | HexGrid-60degTilt5degRes | 0.9934338 | 1.00989 | 0.992898 | 0.9934338 | 1.003858 | 0.9866742 | 0.9926562 | 1.00989 | 1.001394 | 0.997414 | 0.9965685