## Alpha1F-HW05
| 0 | 1 | 2 | 3 | 4 | 5 | 6 | 7 | 8 | 9 | 10 | 11 | 12 | 13 | 14 | 15 | 16 | 17 | 18
0 | HKL | [2, 0, 0] | [2, 2, 0] | [4, 0, 0] | [2, 1, 1] | [3, 2, 1] | [3, 1, 0] | [2, 2, 2] | [1, 1, 0] | 1Pair-A | 1Pair-B | 2Pairs-A | 2Pairs-B | 3Pairs-A | 3Pairs-B | 3Pairs-C | 4Pairs | 5A4F | MaxUnique
1 | Spiral5 | 0.9983368 | 1.016783 | 0.9983368 | 0.9969832 | 0.9963477 | 0.9996274 | 1.005829 | 1.016783 | 1.016783 | 0.9969832 | 0.99766 | 0.99766 | 0.9983158 | 1.004034 | 1.004034 | 1.007222 | 1.007222 | 1.002318
2 | Holden | 1.248008 | 0.7988985 | 1.248008 | 0.8815737 | 0.8692627 | 1.154402 | 0.8070203 | 0.7988985 | 0.7988985 | 0.8815737 | 1.064791 | 1.064791 | 1.094661 | 0.9761601 | 0.9761601 | 0.9318447 | 0.9318447 | 0.9598609
3 | Rizzie Spiral | 0.00104977 | 2.017753 | 0.00104977 | 0.1666337 | 1.165687 | 1.515882 | 0.5877644 | 2.017753 | 2.017753 | 0.1666337 | 0.08384172 | 0.08384172 | 0.5611886 | 0.7284788 | 0.7284788 | 1.050797 | 1.050797 | 0.9091283
4 | RotRing OmegaMax-90 | 0.8624609 | 1.053082 | 0.8624609 | 0.9801934 | 1.065776 | 0.8239324 | 1.104101 | 1.053082 | 1.053082 | 0.9801934 | 0.9213272 | 0.9213272 | 0.8888622 | 0.9652454 | 0.9652454 | 0.9872045 | 0.9872045 | 0.9815911
5 | Equal Angle | 1.174158 | 0.8665992 | 1.174158 | 0.8309537 | 0.8473103 | 1.126101 | 0.7623626 | 0.8665992 | 0.8665992 | 0.8309537 | 1.002556 | 1.002556 | 1.043738 | 0.9572371 | 0.9572371 | 0.9345776 | 0.9345776 | 0.9345809
6 | Tilt Rotate | 0.6469904 | 0.4251568 | 0.6469904 | 0.4475952 | 0.4302072 | 0.6999399 | 0.4115223 | 0.4251568 | 0.4251568 | 0.4475952 | 0.5472928 | 0.5472928 | 0.5981752 | 0.5065808 | 0.5065808 | 0.4862248 | 0.4862248 | 0.5102353
7 | CLR | 0.9680483 | 1.029239 | 0.9680483 | 0.9592763 | 1.002486 | 1.011408 | 0.949969 | 1.029239 | 1.029239 | 0.9592763 | 0.9636623 | 0.9636623 | 0.9795774 | 0.9855213 | 0.9855213 | 0.9964508 | 0.9964508 | 0.9867378
8 | Rizzie Hex | 0.9965996 | 1.032878 | 0.9965996 | 0.99772 | 1.000169 | 0.9989794 | 1.0023 | 1.032878 | 1.032878 | 0.99772 | 0.9971598 | 0.9971598 | 0.9977663 | 1.009066 | 1.009066 | 1.015019 | 1.015019 | 1.004775
9 | Matthies Hex | 0.9490389 | 1.078803 | 0.9490389 | 0.9374798 | 1.003099 | 0.9723475 | 0.9194045 | 1.078803 | 1.078803 | 0.9374798 | 0.9432594 | 0.9432594 | 0.9529554 | 0.9884405 | 0.9884405 | 1.011031 | 1.011031 | 0.9766954
10 | Tilt Rotate_Partial | 0.6368462 | 0.4159808 | 0.6368462 | 0.4355469 | 0.4210633 | 0.6951057 | 0.4195814 | 0.4159808 | 0.4159808 | 0.4355469 | 0.5361965 | 0.5361965 | 0.5891663 | 0.4961246 | 0.4961246 | 0.4760887 | 0.4760887 | 0.5040207
11 | RotRing OmegaMax-60 | 0.8424563 | 0.9522714 | 0.8424563 | 1.023664 | 1.152234 | 0.8889933 | 0.5400148 | 0.9522714 | 0.9522714 | 1.023664 | 0.9330599 | 0.9330599 | 0.918371 | 0.9394637 | 0.9394637 | 0.9426656 | 0.9426656 | 0.8999388
12 | Equal Angle_Partial | 1.114836 | 0.8240561 | 1.114836 | 0.8364736 | 0.8205179 | 1.112396 | 0.8584154 | 0.8240561 | 0.8240561 | 0.8364736 | 0.975655 | 0.975655 | 1.021236 | 0.9251221 | 0.9251221 | 0.8998556 | 0.8998556 | 0.9277827
13 | Rizzie Hex_Partial | 0.6656284 | 1.129953 | 0.6656284 | 1.086837 | 1.10591 | 0.8139136 | 1.25688 | 1.129953 | 1.129953 | 1.086837 | 0.8762326 | 0.8762326 | 0.8554596 | 0.960806 | 0.960806 | 1.003093 | 1.003093 | 1.009854
14 | ND Single | 0.049551524 | -0.0050457973 | 0.049551524 | 0.00023282782 | -0.005230678 | 0.25203694 | 0.00010522112 | -0.0050457973 | -0.0050457973 | 0.00023282782 | 0.02489217591 | 0.02489217591 | 0.1006071 | 0.01491285 | 0.01491285 | 0.009923189305 | 0.009923189305 | 0.04860834
15 | RD Single | 0.0030969418 | 30.381976 | 0.0030969418 | -0.0012295708 | 0.0037430372 | 0.0025420957 | -0.0027921709 | 30.381976 | 30.381976 | -0.0012295708 | 0.0009336855 | 0.0009336855 | 0.001469822 | 10.12795 | 10.12795 | 15.19145 | 15.19145 | 5.064556
16 | TD Single | 0.0070653521 | 0.02915984 | 0.0070653521 | 0.0031791842 | 0.56934437 | -0.0027114926 | 0.0016817014 | 0.02915984 | 0.02915984 | 0.0031791842 | 0.00512226815 | 0.00512226815 | 0.002511015 | 0.0131347921 | 0.0131347921 | 0.01714105 | 0.01714105 | 0.1012865
17 | Morris Single | 0.0057885843 | 0.054346391 | 0.0057885843 | 0.82640067 | 0.29792267 | -0.0011213466 | 1.0528841 | 0.054346391 | 0.054346391 | 0.82640067 | 0.4160946 | 0.4160946 | 0.2770226359 | 0.2955119 | 0.2955119 | 0.2352205 | 0.2352205 | 0.3727035
18 | Ring Perpendicular to ND | 0.2352502 | 2.191279 | 0.2352502 | 0.1847573 | 0.9055853 | 0.9221335 | -0.0004979543 | 2.191279 | 2.191279 | 0.1847573 | 0.2100037 | 0.2100037 | 0.4473803 | 0.8704289 | 0.8704289 | 1.200641 | 1.200641 | 0.7397513
19 | Ring Perpendicular to RD | 3.408429 | 1.705131 | 3.408429 | 1.70536 | 0.1417804 | 0.03859684 | 5.109571 | 1.705131 | 1.705131 | 1.70536 | 2.556894 | 2.556894 | 1.717462 | 2.272973 | 2.272973 | 2.131013 | 2.131013 | 2.018145
20 | Ring Perpendicular to TD | 0.004291435 | 2.504331 | 0.004291435 | 0.1505663 | 1.054674 | 1.446517 | 0.5312542 | 2.504331 | 2.504331 | 0.1505663 | 0.07742889 | 0.07742889 | 0.5337917 | 0.8863962 | 0.8863962 | 1.29088 | 1.29088 | 0.9486057
21 | OffsetFTD | 1.139695 | -0.000422064 | 1.139695 | 1.453649 | 0.571746 | 1.70884 | 1.14119 | -0.000422064 | -0.000422064 | 1.453649 | 1.296672 | 1.296672 | 1.434061 | 0.8643075 | 0.8643075 | 0.6481251 | 0.6481251 | 1.00245
22 | OffsetATD | 0.7216726 | 0.8100617 | 0.7216726 | 0.8021127 | 1.304452 | 0.1598485 | 0.133878 | 0.8100617 | 0.8100617 | 0.8021127 | 0.7618927 | 0.7618927 | 0.5612113 | 0.777949 | 0.777949 | 0.7859772 | 0.7859772 | 0.6553377
23 | OffsetF45 | 0.02816246 | 1.947504 | 0.02816246 | 0.8936585 | 1.444407 | 1.088287 | 0.00838491 | 1.947504 | 1.947504 | 0.8936585 | 0.4609105 | 0.4609105 | 0.670036 | 0.9564416 | 0.9564416 | 1.204207 | 1.204207 | 0.901734
24 | OffsetA45 | 1.978385 | 0.8299689 | 1.978385 | 1.050809 | 1.105509 | 1.324511 | 1.970008 | 0.8299689 | 0.8299689 | 1.050809 | 1.514597 | 1.514597 | 1.451235 | 1.286388 | 1.286388 | 1.172283 | 1.172283 | 1.376532
25 | OffsetFRD | 7.531924e-05 | 1.82472 | 7.531924e-05 | 1.980625 | 0.4351863 | 0.1812719 | 0.387212 | 1.82472 | 1.82472 | 1.980625 | 0.9903501 | 0.9903501 | 0.7206574 | 1.268474 | 1.268474 | 1.407535 | 1.407535 | 0.8015151
26 | OffsetARD | 0.06399682 | 0.3705017 | 0.06399682 | 0.8748358 | 1.051518 | 0.9042882 | 2.35065 | 0.3705017 | 0.3705017 | 0.8748358 | 0.4694163 | 0.4694163 | 0.6143736 | 0.4364448 | 0.4364448 | 0.419959 | 0.419959 | 0.935965
27 | Gaussian Quadrature | 0.874322 | 1.41399 | 0.874322 | 0.06410497 | 0.8389915 | 0.2416151 | 3.088211 | 1.41399 | 1.41399 | 0.06410497 | 0.4692135 | 0.4692135 | 0.3933474 | 0.7841391 | 0.7841391 | 0.941602 | 0.941602 | 1.086873
28 | Michael-CCHex | 0.4866302 | 0.283073 | 0.4866302 | 0.862043 | 1.320202 | 1.115298 | 0.1743138 | 0.283073 | 0.283073 | 0.862043 | 0.6743366 | 0.6743366 | 0.8213239 | 0.5439154 | 0.5439154 | 0.4787048 | 0.4787048 | 0.7069268
29 | Michael-SNHex | 0.0006514165 | 0.007560329 | 0.0006514165 | 1.386795 | 1.379427 | 1.573025 | 0.05450384 | 0.007560329 | 0.007560329 | 1.386795 | 0.6937231 | 0.6937231 | 0.9868239 | 0.4650022 | 0.4650022 | 0.3506417 | 0.3506417 | 0.7336604