## Alpha1F-HW10
| 0 | 1 | 2 | 3 | 4 | 5 | 6 | 7 | 8 | 9 | 10 | 11 | 12 | 13 | 14 | 15 | 16 | 17 | 18
0 | HKL | [4, 0, 0] | [2, 1, 1] | [2, 0, 0] | [2, 2, 0] | [3, 1, 0] | [2, 2, 2] | [1, 1, 0] | [3, 2, 1] | 1Pair-A | 1Pair-B | 2Pairs-A | 2Pairs-B | 3Pairs-A | 3Pairs-B | 3Pairs-C | 4Pairs | 5A4F | MaxUnique
1 | Spiral5 | 1.004483 | 0.9977327 | 1.004483 | 1.002009 | 1.003072 | 0.9978146 | 1.002009 | 0.99732 | 1.002009 | 0.9977327 | 1.001108 | 1.001108 | 1.001763 | 1.001408 | 1.001408 | 1.001559 | 1.001559 | 1.000405
2 | Holden | 1.367792 | 0.9130871 | 1.367792 | 0.8367673 | 1.21547 | 0.819689 | 0.8367673 | 0.8888331 | 0.8367673 | 0.9130871 | 1.14044 | 1.14044 | 1.16545 | 1.039216 | 1.039216 | 0.9886035 | 0.9886035 | 1.00694
3 | Rizzie Spiral | 0.2110439 | 0.8537133 | 0.2110439 | 1.252529 | 0.7904502 | 1.620511 | 1.252529 | 1.130376 | 1.252529 | 0.8537133 | 0.5323786 | 0.5323786 | 0.6184025 | 0.7724287 | 0.7724287 | 0.8924538 | 0.8924538 | 0.9764373
4 | RotRing OmegaMax-90 | 0.8418964 | 1.019533 | 0.8418964 | 1.080913 | 0.8560181 | 1.130556 | 1.080913 | 1.066509 | 1.080913 | 1.019533 | 0.9307146 | 0.9307146 | 0.9058158 | 0.9807808 | 0.9807808 | 1.005814 | 1.005814 | 0.9992377
5 | Equal Angle | 1.383927 | 0.8853306 | 1.383927 | 0.846225 | 1.240963 | 0.7891409 | 0.846225 | 0.8682877 | 0.846225 | 0.8853306 | 1.134629 | 1.134629 | 1.170074 | 1.038494 | 1.038494 | 0.9904269 | 0.9904269 | 1.002312
6 | Tilt Rotate | 2.03188 | 0.5934729 | 2.03188 | 0.4306895 | 1.757768 | 0.4095578 | 0.4306895 | 0.5078943 | 0.4306895 | 0.5934729 | 1.312676 | 1.312676 | 1.46104 | 1.018681 | 1.018681 | 0.8716828 | 0.8716828 | 0.9552103
7 | CLR | 1.020957 | 0.9804843 | 1.020957 | 1.003118 | 1.025443 | 0.9569176 | 1.003118 | 0.9890123 | 1.003118 | 0.9804843 | 1.000721 | 1.000721 | 1.008961 | 1.00152 | 1.00152 | 1.00192 | 1.00192 | 0.9959888
8 | Rizzie Hex | 1.003558 | 1.000101 | 1.003558 | 1.006198 | 0.9998961 | 0.9980639 | 1.006198 | 0.9979394 | 1.006198 | 1.000101 | 1.00183 | 1.00183 | 1.001185 | 1.003286 | 1.003286 | 1.004014 | 1.004014 | 1.000959
9 | Matthies Hex | 1.041247 | 0.9666249 | 1.041247 | 1.006828 | 1.044291 | 0.9272304 | 1.006828 | 0.976633 | 1.006828 | 0.9666249 | 1.003936 | 1.003936 | 1.017388 | 1.0049 | 1.0049 | 1.005382 | 1.005382 | 0.993809
10 | Tilt Rotate_Partial | 2.048082 | 0.5891695 | 2.048082 | 0.4177037 | 1.769833 | 0.4081739 | 0.4177037 | 0.4996606 | 0.4177037 | 0.5891695 | 1.318626 | 1.318626 | 1.469028 | 1.018318 | 1.018318 | 0.8681647 | 0.8681647 | 0.9554372
11 | RotRing OmegaMax-60 | 0.8553739 | 1.017467 | 0.8553739 | 1.076092 | 0.9211539 | 0.8000527 | 1.076092 | 1.081199 | 1.076092 | 1.017467 | 0.9364205 | 0.9364205 | 0.9313316 | 0.9829775 | 0.9829775 | 1.006256 | 1.006256 | 0.9585564
12 | Equal Angle_Partial | 1.381998 | 0.8896562 | 1.381998 | 0.8044261 | 1.251617 | 0.837125 | 0.8044261 | 0.855256 | 0.8044261 | 0.8896562 | 1.135827 | 1.135827 | 1.174424 | 1.02536 | 1.02536 | 0.9701266 | 0.9701266 | 1.003346
13 | Rizzie Hex_Partial | 0.6887889 | 1.075228 | 0.6887889 | 1.080248 | 0.8327602 | 1.190986 | 1.080248 | 1.081886 | 1.080248 | 1.075228 | 0.8820085 | 0.8820085 | 0.8655924 | 0.9480885 | 0.9480885 | 0.9811284 | 0.9811284 | 0.9916496
14 | ND Single | 2.707476 | 0.27512328 | 2.707476 | 0.0039768969 | 2.3080735 | -0.0022292741 | 0.0039768969 | 0.12505817 | 0.0039768969 | 0.27512328 | 1.49129964 | 1.49129964 | 1.763558 | 0.9955253923 | 0.9955253923 | 0.7476383 | 0.7476383 | 0.9029131
15 | RD Single | 0.00064866866 | 0.026860481 | 0.00064866866 | 7.6546011 | 0.05715137 | 0.0074812554 | 7.6546011 | 0.60377661 | 7.6546011 | 0.026860481 | 0.01375457483 | 0.01375457483 | 0.02822017322 | 2.560703 | 2.560703 | 3.834178 | 3.834178 | 1.391753
16 | TD Single | 0.0026006657 | 0.59147943 | 0.0026006657 | 1.3552718 | 0.010214695 | 0.82269743 | 1.3552718 | 1.6931914 | 1.3552718 | 0.59147943 | 0.29704 | 0.29704 | 0.2014315969 | 0.649784 | 0.649784 | 0.8261559 | 0.8261559 | 0.7459092
17 | Morris Single | 0.0016916798 | 1.3675258 | 0.0016916798 | 0.95169944 | 0.0092758471 | 2.9269772 | 0.95169944 | 1.347738 | 0.95169944 | 1.3675258 | 0.6846087399 | 0.6846087399 | 0.4594978 | 0.773639 | 0.773639 | 0.8181541 | 0.8181541 | 1.100818
18 | Ring Perpendicular to ND | 1.528043 | 0.5999787 | 1.528043 | 1.157836 | 1.505379 | 0.09875237 | 1.157836 | 0.7271104 | 1.157836 | 0.5999787 | 1.064011 | 1.064011 | 1.211133 | 1.095286 | 1.095286 | 1.110923 | 1.110923 | 0.9361831
19 | Ring Perpendicular to RD | 1.786339 | 1.125885 | 1.786339 | 0.9001107151 | 0.6090701729 | 2.593468 | 0.9001107151 | 0.8330571 | 0.9001107151 | 1.125885 | 1.456112 | 1.456112 | 1.173765 | 1.270778 | 1.270778 | 1.178111 | 1.178111 | 1.307988
20 | Ring Perpendicular to TD | 0.3774388 | 0.7916009 | 0.3774388 | 1.304247 | 0.8976872849 | 1.464827 | 1.304247 | 1.045473 | 1.304247 | 0.7916009 | 0.5845199 | 0.5845199 | 0.688909 | 0.8244288 | 0.8244288 | 0.9443833 | 0.9443833 | 0.9802123
21 | OffsetFTD | 1.292413 | 1.358927 | 1.292413 | 0.1239783 | 1.049211 | 2.065665 | 0.1239783 | 0.9629234 | 0.1239783 | 1.358927 | 1.32567 | 1.32567 | 1.233517 | 0.9251061 | 0.9251061 | 0.7248242 | 0.7248242 | 1.142186
22 | OffsetATD | 0.9076313 | 0.9679327 | 0.9076313 | 1.348066 | 0.7402963 | 0.4417139 | 1.348066 | 1.152414 | 1.348066 | 0.9679327 | 0.937782 | 0.937782 | 0.8719534 | 1.074543 | 1.074543 | 1.142924 | 1.142924 | 0.9263424
23 | OffsetF45 | 0.425044 | 0.8591386 | 0.425044 | 1.684951 | 0.8876724 | 0.331992 | 1.684951 | 1.096049 | 1.684951 | 0.8591386 | 0.6420913 | 0.6420913 | 0.7239517 | 0.9897112 | 0.9897112 | 1.163521 | 1.163521 | 0.8808077
24 | OffsetA45 | 1.160934 | 1.074534 | 1.160934 | 0.7318913 | 1.007928 | 1.395608 | 0.7318913 | 0.9891341 | 0.7318913 | 1.074534 | 1.117734 | 1.117734 | 1.081132 | 0.9891201 | 0.9891201 | 0.9248129 | 0.9248129 | 1.060005
25 | OffsetFRD | 0.02923505 | 1.25306 | 0.02923505 | 1.596108 | 0.4575902 | 1.184102 | 1.596108 | 1.181121 | 1.596108 | 1.25306 | 0.6411475 | 0.6411475 | 0.5799617 | 0.9594678 | 0.9594678 | 1.118628 | 1.118628 | 0.9502028
26 | OffsetARD | 0.6329796 | 0.9456828 | 0.6329796 | 0.8854578 | 0.9597196 | 1.556265 | 0.8854578 | 1.012063 | 0.8854578 | 0.9456828 | 0.7893312 | 0.7893312 | 0.8461273 | 0.8213734 | 0.8213734 | 0.8373945 | 0.8373945 | 0.9986946
27 | Gaussian Quadrature | 1.477037 | 0.59774 | 1.477037 | 1.259472 | 0.9940556 | 1.293815 | 1.259472 | 0.8618735 | 1.259472 | 0.59774 | 1.037389 | 1.037389 | 1.022944 | 1.111417 | 1.111417 | 1.14843 | 1.14843 | 1.080666
28 | Michael-CCHex | 0.8328587 | 1.00713 | 0.8328587 | 0.6972555 | 0.9798383 | 0.9659613 | 0.6972555 | 1.130687 | 0.6972555 | 1.00713 | 0.9199942 | 0.9199942 | 0.9399422 | 0.845748 | 0.845748 | 0.8086249 | 0.8086249 | 0.9356217
29 | Michael-SNHex | 0.2037682 | 1.071767 | 0.2037682 | 0.6319608 | 0.7998257 | 0.9343519 | 0.6319608 | 1.350639 | 0.6319608 | 1.071767 | 0.6377678 | 0.6377678 | 0.6917871 | 0.6358321 | 0.6358321 | 0.6348643 | 0.6348643 | 0.8320521