## Alpha1F-HW15
| 0 | 1 | 2 | 3 | 4 | 5 | 6 | 7 | 8 | 9 | 10 | 11 | 12 | 13 | 14 | 15 | 16 | 17 | 18
0 | HKL | [3, 2, 1] | [1, 1, 0] | [3, 1, 0] | [2, 2, 2] | [2, 0, 0] | [2, 2, 0] | [2, 1, 1] | [4, 0, 0] | 1Pair-A | 1Pair-B | 2Pairs-A | 2Pairs-B | 3Pairs-A | 3Pairs-B | 3Pairs-C | 4Pairs | 5A4F | MaxUnique
1 | Spiral5 | 0.998554 | 0.9993816 | 1.002674 | 0.9971572 | 1.005164 | 0.9993816 | 0.9985007 | 1.005164 | 0.9993816 | 0.9985007 | 1.001832 | 1.001832 | 1.002113 | 1.001015 | 1.001015 | 1.000607 | 1.000607 | 1.000239
2 | Holden | 0.9197319 | 0.8798656 | 1.170443 | 0.8447262 | 1.324013 | 0.8798656 | 0.937361 | 1.324013 | 0.8798656 | 0.937361 | 1.130687 | 1.130687 | 1.143939 | 1.04708 | 1.04708 | 1.005276 | 1.005276 | 1.01269
3 | Rizzie Spiral | 1.131681 | 1.192292 | 0.6781631 | 1.504292 | 0.4487383 | 1.192292 | 1.07427 | 0.4487383 | 1.192292 | 1.07427 | 0.7615043 | 0.7615043 | 0.7337239 | 0.9051 | 0.9051 | 0.9768979 | 0.9768979 | 1.004906
4 | RotRing OmegaMax-90 | 1.045852 | 1.060626 | 0.8936312 | 1.122207 | 0.850604 | 1.060626 | 1.034775 | 0.850604 | 1.060626 | 1.034775 | 0.9426893 | 0.9426893 | 0.9263366 | 0.9820015 | 0.9820015 | 1.001658 | 1.001658 | 1.001282
5 | Equal Angle | 0.9082056 | 0.8758525 | 1.192979 | 0.8184661 | 1.361865 | 0.8758525 | 0.9237218 | 1.361865 | 0.8758525 | 0.9237218 | 1.142793 | 1.142793 | 1.159522 | 1.053813 | 1.053813 | 1.009323 | 1.009323 | 1.013515
6 | Tilt Rotate | 0.6734399 | 0.5165949 | 1.670238 | 0.4453172 | 2.25265 | 0.5165949 | 0.7540469 | 2.25265 | 0.5165949 | 0.7540469 | 1.503348 | 1.503348 | 1.558978 | 1.174431 | 1.174431 | 1.009972 | 1.009972 | 1.052048
7 | CLR | 0.9917521 | 0.9988897 | 1.0189 | 0.969652 | 1.027865 | 0.9988897 | 0.988651 | 1.027865 | 0.9988897 | 0.988651 | 1.008258 | 1.008258 | 1.011805 | 1.005135 | 1.005135 | 1.003574 | 1.003574 | 0.9992849
8 | Rizzie Hex | 0.9991881 | 1.001038 | 1.001347 | 0.9969848 | 1.002282 | 1.001038 | 0.9991188 | 1.002282 | 1.001038 | 0.9991188 | 1.000701 | 1.000701 | 1.000916 | 1.000813 | 1.000813 | 1.000869 | 1.000869 | 0.9999932
9 | Matthies Hex | 0.9836292 | 0.994426 | 1.03614 | 0.9459946 | 1.056637 | 0.994426 | 0.9798868 | 1.056637 | 0.994426 | 0.9798868 | 1.018262 | 1.018262 | 1.024221 | 1.010316 | 1.010316 | 1.006344 | 1.006344 | 0.9994522
10 | Tilt Rotate_Partial | 0.6683024 | 0.5058976 | 1.680408 | 0.4408783 | 2.272897 | 0.5058976 | 0.7515415 | 2.272897 | 0.5058976 | 0.7515415 | 1.512219 | 1.512219 | 1.568282 | 1.176779 | 1.176779 | 1.009058 | 1.009058 | 1.053321
11 | RotRing OmegaMax-60 | 1.033272 | 1.075584 | 0.9503773 | 0.9486121 | 0.8887146 | 1.075584 | 1.008061 | 0.8887146 | 1.075584 | 1.008061 | 0.9483879 | 0.9483879 | 0.949051 | 0.9907867 | 0.9907867 | 1.011986 | 1.011986 | 0.9841036
12 | Equal Angle_Partial | 0.9026458 | 0.8460078 | 1.201521 | 0.8407288 | 1.383162 | 0.8460078 | 0.929023 | 1.383162 | 0.8460078 | 0.929023 | 1.156092 | 1.156092 | 1.171235 | 1.052731 | 1.052731 | 1.00105 | 1.00105 | 1.017181
13 | Rizzie Hex_Partial | 1.060749 | 1.063939 | 0.8686326 | 1.151942 | 0.7568518 | 1.063939 | 1.058225 | 0.7568518 | 1.063939 | 1.058225 | 0.9075384 | 0.9075384 | 0.8945698 | 0.9596721 | 0.9596721 | 0.9857389 | 0.9857389 | 0.99339
14 | ND Single | 0.42454951 | 0.14241558 | 2.1761758 | 0.044891432 | 3.193909 | 0.14241558 | 0.57115904 | 3.193909 | 0.14241558 | 0.57115904 | 1.88253402 | 1.88253402 | 1.980415 | 1.30249454 | 1.30249454 | 1.0124748 | 1.0124748 | 1.092183
15 | RD Single | 1.134 | 3.4428622 | 0.39134565 | 0.21380688 | 0.023300756 | 3.4428622 | 0.42160412 | 0.023300756 | 3.4428622 | 0.42160412 | 0.222452438 | 0.222452438 | 0.2787502 | 1.295922 | 1.295922 | 1.832657319 | 1.832657319 | 0.9378199
16 | TD Single | 1.3839943 | 1.6032202 | 0.19752824 | 1.6038972 | 0.012810897 | 1.6032202 | 1.1282501 | 0.012810897 | 1.6032202 | 1.1282501 | 0.5705304985 | 0.5705304985 | 0.4461964 | 0.914760399 | 0.914760399 | 1.086875 | 1.086875 | 0.9882834895
17 | Morris Single | 1.3278473 | 1.0973062 | 0.16970919 | 2.4946312 | 0.013823113 | 1.0973062 | 1.3875695 | 0.013823113 | 1.0973062 | 1.3875695 | 0.7006963065 | 0.7006963065 | 0.523700601 | 0.8328996 | 0.8328996 | 0.8990013 | 0.8990013 | 1.081814
18 | Ring Perpendicular to ND | 0.8105734 | 0.9732693 | 1.41672 | 0.3419288 | 1.656428 | 0.9732693 | 0.7538242 | 1.656428 | 0.9732693 | 0.7538242 | 1.205126 | 1.205126 | 1.275658 | 1.127841 | 1.127841 | 1.089198 | 1.089198 | 0.9921241
19 | Ring Perpendicular to RD | 0.9972905 | 0.7707099 | 0.8299945 | 1.777354 | 1.244689 | 0.7707099 | 1.125876 | 1.244689 | 0.7707099 | 1.125876 | 1.185282 | 1.185282 | 1.066853 | 1.047092 | 1.047092 | 0.9779962 | 0.9779962 | 1.124319
20 | Ring Perpendicular to TD | 1.080474 | 1.16743 | 0.7816178 | 1.367897 | 0.6336225 | 1.16743 | 1.022272 | 0.6336225 | 1.16743 | 1.022272 | 0.8279471 | 0.8279471 | 0.812504 | 0.941108 | 0.941108 | 0.9976884 | 0.9976884 | 1.008885
21 | OffsetFTD | 1.005043 | 0.5063513 | 0.9346639 | 1.708961 | 1.133231 | 0.5063513 | 1.205819 | 1.133231 | 0.5063513 | 1.205819 | 1.169525 | 1.169525 | 1.091238 | 0.9484672 | 0.9484672 | 0.8379383 | 0.8379383 | 1.082345
22 | OffsetATD | 1.048365 | 1.231506 | 0.933054 | 0.7342907 | 0.8684645 | 1.231506 | 0.9700203 | 0.8684645 | 1.231506 | 0.9700203 | 0.9192424 | 0.9192424 | 0.9238463 | 1.02333 | 1.02333 | 1.075374 | 1.075374 | 0.9642834
23 | OffsetF45 | 1.054856 | 1.403528 | 0.9214158 | 0.6690816 | 0.6635769 | 1.403528 | 0.9124005 | 0.6635769 | 1.403528 | 0.9124005 | 0.7879887 | 0.7879887 | 0.8324644 | 0.9931686 | 0.9931686 | 1.095759 | 1.095759 | 0.9374766
24 | OffsetA45 | 0.9963856 | 0.8468082 | 0.9909545 | 1.19461 | 1.056038 | 0.8468082 | 1.056713 | 1.056038 | 0.8468082 | 1.056713 | 1.056375 | 1.056375 | 1.034568 | 0.9865196 | 0.9865196 | 0.9515917 | 0.9515917 | 1.023585
25 | OffsetFRD | 1.183435 | 1.329708 | 0.6087841 | 1.281199 | 0.2345726 | 1.329708 | 1.137756 | 0.2345726 | 1.329708 | 1.137756 | 0.6861645 | 0.6861645 | 0.660371 | 0.9006789 | 0.9006789 | 1.007936 | 1.007936 | 0.9625758
26 | OffsetARD | 1.025125 | 0.9804381 | 0.9256061 | 1.235506 | 0.8225992 | 0.9804381 | 1.037012 | 0.8225992 | 0.9804381 | 1.037012 | 0.9298057 | 0.9298057 | 0.9284058 | 0.9466832 | 0.9466832 | 0.9551219 | 0.9551219 | 1.004381
27 | Gaussian Quadrature | 0.9344069 | 1.09256 | 1.058691 | 0.9995316 | 1.28411 | 1.09256 | 0.8687185 | 1.28411 | 1.09256 | 0.8687185 | 1.076414 | 1.076414 | 1.070507 | 1.081796 | 1.081796 | 1.084487 | 1.084487 | 1.03967
28 | Michael-CCHex | 1.044582 | 0.9483019 | 0.9317934 | 1.126852 | 0.8860231 | 0.9483019 | 1.048397 | 0.8860231 | 0.9483019 | 1.048397 | 0.9672099 | 0.9672099 | 0.9554044 | 0.9609073 | 0.9609073 | 0.9577559 | 0.9577559 | 0.9976582
29 | Michael-SNHex | 1.160288 | 1.045837 | 0.7299472 | 1.279124 | 0.4507118 | 1.045837 | 1.135421 | 0.4507118 | 1.045837 | 1.135421 | 0.7930665 | 0.7930665 | 0.7720267 | 0.8773232 | 0.8773232 | 0.9194516 | 0.9194516 | 0.9668881