## Alpha1F-HW30
| 0 | 1 | 2 | 3 | 4 | 5 | 6 | 7 | 8 | 9 | 10 | 11 | 12 | 13 | 14 | 15 | 16 | 17 | 18
0 | HKL | [2, 0, 0] | [2, 2, 0] | [4, 0, 0] | [2, 1, 1] | [3, 2, 1] | [3, 1, 0] | [2, 2, 2] | [1, 1, 0] | 1Pair-A | 1Pair-B | 2Pairs-A | 2Pairs-B | 3Pairs-A | 3Pairs-B | 3Pairs-C | 4Pairs | 5A4F | MaxUnique
1 | Spiral5 | 1.001236 | 0.999691 | 1.001236 | 0.9996915 | 0.9996913 | 1.000678 | 0.9991804 | 0.999691 | 0.999691 | 0.9996915 | 1.000464 | 1.000464 | 1.000535 | 1.000206 | 1.000206 | 1.000077 | 1.000077 | 1.000028
2 | Holden | 1.077756 | 0.9787521 | 1.077756 | 0.9815628 | 0.9807434 | 1.042124 | 0.9513542 | 0.9787521 | 0.9787521 | 0.9815628 | 1.02966 | 1.02966 | 1.033814 | 1.01269 | 1.01269 | 1.004206 | 1.004206 | 1.002049
3 | Rizzie Spiral | 0.8420421 | 1.03911 | 0.8420421 | 1.039834 | 1.039623 | 0.9125694 | 1.107053 | 1.03911 | 1.03911 | 1.039834 | 0.9409382 | 0.9409382 | 0.931482 | 0.9736622 | 0.9736622 | 0.9900242 | 0.9900242 | 0.9967053
4 | RotRing OmegaMax-90 | 0.954158 | 1.01151 | 0.954158 | 1.011467 | 1.01148 | 0.974699 | 1.030745 | 1.01151 | 1.01151 | 1.011467 | 0.9828125 | 0.9828125 | 0.980108 | 0.9923784 | 0.9923784 | 0.9971614 | 0.9971614 | 0.9990098
5 | Equal Angle | 1.087754 | 0.9763467 | 1.087754 | 0.979015 | 0.9782371 | 1.047645 | 0.9445521 | 0.9763467 | 0.9763467 | 0.979015 | 1.033384 | 1.033384 | 1.038138 | 1.014372 | 1.014372 | 1.004866 | 1.004866 | 1.002258
6 | Tilt Rotate | 1.305542 | 0.9150337 | 1.305542 | 0.9283755 | 0.9244857 | 1.164978 | 0.8115115 | 0.9150337 | 0.9150337 | 0.9283755 | 1.116959 | 1.116959 | 1.132965 | 1.04965 | 1.04965 | 1.015996 | 1.015996 | 1.008321
7 | CLR | 1.008284 | 0.998216 | 1.008284 | 0.9977695 | 0.9978997 | 1.00466 | 0.9939662 | 0.998216 | 0.998216 | 0.9977695 | 1.003027 | 1.003027 | 1.003571 | 1.001423 | 1.001423 | 1.000621 | 1.000621 | 1.000133
8 | Rizzie Hex | 1.000708 | 0.9998742 | 1.000708 | 0.9997945 | 0.9998177 | 1.000408 | 0.9994361 | 0.9998742 | 0.9998742 | 0.9997945 | 1.000251 | 1.000251 | 1.000304 | 1.000126 | 1.000126 | 1.000063 | 1.000063 | 1.000006
9 | Matthies Hex | 1.016187 | 0.9963309 | 1.016187 | 0.9957431 | 0.9959144 | 1.00904 | 0.9885348 | 0.9963309 | 0.9963309 | 0.9957431 | 1.005965 | 1.005965 | 1.00699 | 1.002754 | 1.002754 | 1.001148 | 1.001148 | 1.000292
10 | Tilt Rotate_Partial | 1.310197 | 0.9136014 | 1.310197 | 0.9273607 | 0.9233493 | 1.167442 | 0.8088831 | 0.9136014 | 0.9136014 | 0.9273607 | 1.118779 | 1.118779 | 1.135 | 1.050386 | 1.050386 | 1.01619 | 1.01619 | 1.008472
11 | RotRing OmegaMax-60 | 0.9794178 | 1.007797 | 0.9794178 | 1.003666 | 1.00487 | 0.9896554 | 1.008954 | 1.007797 | 1.007797 | 1.003666 | 0.9915418 | 0.9915418 | 0.990913 | 0.9969601 | 0.9969601 | 0.9996693 | 0.9996693 | 0.99906
12 | Equal Angle_Partial | 1.091557 | 0.9743052 | 1.091557 | 0.9786672 | 0.9773954942 | 1.049353 | 0.9439318 | 0.9743052 | 0.9743052 | 0.9786672 | 1.035112 | 1.035112 | 1.039859 | 1.014843 | 1.014843 | 1.004709 | 1.004709 | 1.002535
13 | Rizzie Hex_Partial | 0.9400767 | 1.015214 | 0.9400767 | 1.01485 | 1.014956 | 0.9671292 | 1.039526 | 1.015214 | 1.015214 | 1.01485 | 0.9774635 | 0.9774635 | 0.9740187 | 0.990047 | 0.990047 | 0.9963388 | 0.9963388 | 0.9986255
14 | ND Single | 1.5361801 | 0.85032006 | 1.5361801 | 0.8746298 | 0.86754241 | 1.2893055 | 0.67025205 | 0.85032006 | 0.85032006 | 0.8746298 | 1.20540495 | 1.20540495 | 1.2333718 | 1.08704332 | 1.08704332 | 1.027862505 | 1.027862505 | 1.014705
15 | RD Single | 0.7563715 | 1.1248129 | 0.7563715 | 1.0262848 | 1.0550102 | 0.88627042 | 1.055856 | 1.1248129 | 1.1248129 | 1.0262848 | 0.89132815 | 0.89132815 | 0.88964224 | 0.9691564 | 0.9691564 | 1.008070525 | 1.008070525 | 0.98410097
16 | TD Single | 0.66302443 | 1.0906323 | 0.66302443 | 1.0811407 | 1.0839079 | 0.81557631 | 1.2168605 | 1.0906323 | 1.0906323 | 1.0811407 | 0.872082565 | 0.872082565 | 0.8532471 | 0.9449325 | 0.9449325 | 0.9813574325 | 0.9813574325 | 0.991857
17 | Morris Single | 0.63724602 | 1.0747053 | 0.63724602 | 1.0998657 | 1.0925303 | 0.79380554 | 1.2726318 | 1.0747053 | 1.0747053 | 1.0998657 | 0.86855586 | 0.86855586 | 0.8436391 | 0.93727234 | 0.93727234 | 0.97163058 | 0.97163058 | 0.9951308
18 | Ring Perpendicular to ND | 1.187284 | 0.9588558 | 1.187284 | 0.9500342 | 0.9526061 | 1.105022 | 0.865124 | 0.9588558 | 0.9588558 | 0.9500342 | 1.068659 | 1.068659 | 1.08078 | 1.032058 | 1.032058 | 1.013757 | 1.013757 | 1.003154
19 | Ring Perpendicular to RD | 0.9475529 | 0.9952693 | 0.9475529 | 1.023264 | 1.015102 | 0.9639854 | 1.068602 | 0.9952693 | 0.9952693 | 1.023264 | 0.985408395 | 0.985408395 | 0.9782674 | 0.9886954 | 0.9886954 | 0.9903388 | 0.9903388 | 1.002296
20 | Ring Perpendicular to TD | 0.8902969 | 1.027473 | 0.8902969 | 1.027538 | 1.027519 | 0.9392499 | 1.07415846 | 1.027473 | 1.027473 | 1.027538 | 0.9589174 | 0.9589174 | 0.9523616 | 0.9817693 | 0.9817693 | 0.9931952 | 0.9931952 | 0.9977059
21 | OffsetFTD | 0.9700303 | 0.9864278 | 0.9700303 | 1.019193 | 1.00964 | 0.9759401 | 1.057411 | 0.9864278 | 0.9864278 | 1.019193 | 0.9946116 | 0.9946116 | 0.9883878 | 0.9918836 | 0.9918836 | 0.9905197 | 0.9905197 | 1.003107
22 | OffsetATD | 0.9825145 | 1.013054 | 0.9825145 | 0.9995533 | 1.003489 | 0.9934911 | 0.9962666 | 1.013054 | 1.013054 | 0.9995533 | 0.9910339 | 0.9910339 | 0.991853 | 0.998374 | 0.998374 | 1.002044 | 1.002044 | 0.9980615
23 | OffsetF45 | 0.9599248 | 1.024822 | 0.9599248 | 1.001802 | 1.008513 | 0.9832655 | 1.000457 | 1.024822 | 1.024822 | 1.001802 | 0.9808634 | 0.9808634 | 0.9816641 | 0.9955163 | 0.9955163 | 1.002843 | 1.002843 | 0.9964642
24 | OffsetA45 | 0.9970022 | 0.9945144 | 0.9970022 | 1.004205 | 1.00138 | 0.9961337 | 1.013013 | 0.9945144 | 0.9945144 | 1.004205 | 1.000603 | 1.000603 | 0.9991135 | 0.9985738 | 0.9985738 | 0.9975589 | 0.9975589 | 1.001041
25 | OffsetFRD | 0.8245571 | 1.049749 | 0.8245571 | 1.040589 | 1.04326 | 0.9056272 | 1.106491 | 1.049749 | 1.049749 | 1.040589 | 0.9325732 | 0.9325732 | 0.9235912 | 0.9716317 | 0.9716317 | 0.991161 | 0.991161 | 0.9950456
26 | OffsetARD | 0.9568698 | 1.008384 | 0.9568698 | 1.012113 | 1.011026 | 0.9754224 | 1.032999 | 1.008384 | 1.008384 | 1.012113 | 0.9844913 | 0.9844913 | 0.9814684 | 0.9924554 | 0.9924554 | 0.9964375 | 0.9964375 | 0.9994688
27 | Gaussian Quadrature | 1.031683 | 0.9929708 | 1.031683 | 0.9917824 | 0.9921288 | 1.017129 | 0.9788808 | 0.9929708 | 0.9929708 | 0.9917824 | 1.011733 | 1.011733 | 1.013532 | 1.005479 | 1.005479 | 1.002352 | 1.002352 | 1.000763
28 | Michael-CCHex | 0.9652679 | 1.006471 | 0.9652679 | 1.009909 | 1.008907 | 0.9801094 | 1.027065 | 1.006471 | 1.006471 | 1.009909 | 0.9875885 | 0.9875885 | 0.9850955 | 0.9938828 | 0.9938828 | 0.9970299 | 0.9970299 | 0.9996216
29 | Michael-SNHex | 0.8692514 | 1.032317 | 0.8692514 | 1.03286 | 1.032702 | 0.9280571 | 1.087561 | 1.032317 | 1.032317 | 1.03286 | 0.9510557 | 0.9510557 | 0.9433895 | 0.9781428 | 0.9781428 | 0.9916863 | 0.9916863 | 0.9971247