## Alpha1F-HW35
| 0 | 1 | 2 | 3 | 4 | 5 | 6 | 7 | 8 | 9 | 10 | 11 | 12 | 13 | 14 | 15 | 16 | 17 | 18
0 | HKL | [1, 1, 0] | [3, 1, 0] | [2, 2, 2] | [3, 2, 1] | [2, 1, 1] | [4, 0, 0] | [2, 0, 0] | [2, 2, 0] | 1Pair-A | 1Pair-B | 2Pairs-A | 2Pairs-B | 3Pairs-A | 3Pairs-B | 3Pairs-C | 4Pairs | 5A4F | MaxUnique
1 | Spiral5 | 0.9998411 | 1.000349 | 0.9995775 | 0.9998414 | 0.9998415 | 1.000635 | 1.000635 | 0.9998411 | 0.9998411 | 0.9998415 | 1.000238 | 1.000238 | 1.000275 | 1.000106 | 1.000106 | 1.00004 | 1.00004 | 1.000014
2 | Holden | 0.989769 | 1.021643 | 0.9742198 | 0.9901415 | 0.9902949 | 1.039572 | 1.039572 | 0.989769 | 0.989769 | 0.9902949 | 1.014933 | 1.014933 | 1.01717 | 1.006545 | 1.006545 | 1.002351 | 1.002351 | 1.00094
3 | Rizzie Spiral | 1.020274 | 0.9550412 | 1.054682 | 1.020427 | 1.02049 | 0.9183479 | 0.9183479 | 1.020274 | 1.020274 | 1.02049 | 0.9694191 | 0.9694191 | 0.9646265 | 0.9863707 | 0.9863707 | 0.9948465 | 0.9948465 | 0.9982105
4 | RotRing OmegaMax-90 | 1.005904 | 0.9869911 | 1.015779 | 1.005913 | 1.005916 | 0.9763527 | 0.9763527 | 1.005904 | 1.005904 | 1.005916 | 0.9911345 | 0.9911345 | 0.9897533 | 0.9960576 | 0.9960576 | 0.9985192 | 0.9985192 | 0.9994759
5 | Equal Angle | 0.9884958 | 1.024484 | 0.9707546 | 0.988851 | 0.9889972 | 1.044728 | 1.044728 | 0.9884958 | 0.9884958 | 0.9889972 | 1.016862 | 1.016862 | 1.019403 | 1.007407 | 1.007407 | 1.002679 | 1.002679 | 1.001052
6 | Tilt Rotate | 0.9596087 | 1.084745 | 0.899436 | 0.9613807 | 0.9621099 | 1.155134 | 1.155134 | 0.9596087 | 0.9596087 | 0.9621099 | 1.058622 | 1.058622 | 1.067329 | 1.025617 | 1.025617 | 1.009115 | 1.009115 | 1.003736
7 | CLR | 0.9989716 | 1.002401 | 0.9970179 | 0.9989122 | 0.9988877 | 1.004329 | 1.004329 | 0.9989716 | 0.9989716 | 0.9988877 | 1.001609 | 1.001609 | 1.001873 | 1.00073 | 1.00073 | 1.00029 | 1.00029 | 1.000087
8 | Rizzie Hex | 0.9999155 | 1.000211 | 0.9997318 | 0.9999049 | 0.9999005 | 1.000377 | 1.000377 | 0.9999155 | 0.9999155 | 0.9999005 | 1.000139 | 1.000139 | 1.000163 | 1.000064 | 1.000064 | 1.000027 | 1.000027 | 1.000007
9 | Matthies Hex | 0.9979669 | 1.004655 | 0.9942628 | 0.9978887 | 0.9978564 | 1.008416 | 1.008416 | 0.9979669 | 0.9979669 | 0.9978564 | 1.003136 | 1.003136 | 1.003642 | 1.001413 | 1.001413 | 1.000552 | 1.000552 | 1.000174
10 | Tilt Rotate_Partial | 0.9589757 | 1.086009 | 0.8979713 | 0.960803 | 0.961555 | 1.157465 | 1.157465 | 0.9589757 | 0.9589757 | 0.961555 | 1.05951 | 1.05951 | 1.068343 | 1.025998 | 1.025998 | 1.009243 | 1.009243 | 1.003796
11 | RotRing OmegaMax-60 | 1.002986 | 0.994713 | 1.005736 | 1.002434 | 1.002207 | 0.9900592 | 0.9900592 | 1.002986 | 1.002986 | 1.002207 | 0.996133 | 0.996133 | 0.9956596 | 0.9984174 | 0.9984174 | 0.9995597 | 0.9995597 | 0.9996893
12 | Equal Angle_Partial | 0.9878665 | 1.025348 | 0.9699799 | 0.9884457 | 0.9886841 | 1.046432 | 1.046432 | 0.9878665 | 0.9878665 | 0.9886841 | 1.017558 | 1.017558 | 1.020155 | 1.007661 | 1.007661 | 1.002712 | 1.002712 | 1.001126
13 | Rizzie Hex_Partial | 1.007735 | 0.9830956 | 1.020431 | 1.007687 | 1.007666 | 0.9692358 | 0.9692358 | 1.007735 | 1.007735 | 1.007666 | 0.9884511 | 0.9884511 | 0.9866659 | 0.9948792 | 0.9948792 | 0.9980932 | 0.9980932 | 0.9993084
14 | ND Single | 0.92904529 | 1.1486006 | 0.82380794 | 0.93227384 | 0.93360246 | 1.2721004 | 1.2721004 | 0.92904529 | 0.92904529 | 0.93360246 | 1.10285143 | 1.10285143 | 1.118101 | 1.04491605 | 1.04491605 | 1.01594836 | 1.01594836 | 1.006571755
15 | RD Single | 1.0396018 | 0.94244704 | 1.0542662 | 1.0268719 | 1.0216333 | 0.88779747 | 0.88779747 | 1.0396018 | 1.0396018 | 1.0216333 | 0.954715385 | 0.954715385 | 0.9506259 | 0.9830109 | 0.9830109 | 0.9971585925 | 0.9971585925 | 0.995436285
16 | TD Single | 1.0441874 | 0.90527942 | 1.1135072 | 1.0431148 | 1.0426733 | 0.82714368 | 0.82714368 | 1.0441874 | 1.0441874 | 1.0426733 | 0.93490849 | 0.93490849 | 0.9250321 | 0.9713348 | 0.9713348 | 0.989547945 | 0.989547945 | 0.9959843
17 | Morris Single | 1.0446187 | 0.89377074 | 1.1329903 | 1.0480919 | 1.0495212 | 0.80891874 | 0.80891874 | 1.0446187 | 1.0446187 | 1.0495212 | 0.92921997 | 0.92921997 | 0.91740356 | 0.9676862 | 0.9676862 | 0.986919335 | 0.986919335 | 0.9963186
18 | Ring Perpendicular to ND | 0.9766467 | 1.054094 | 0.933008 | 0.9754772 | 0.9749959 | 1.097658 | 1.097658 | 0.9766467 | 0.9766467 | 0.9749959 | 1.036327 | 1.036327 | 1.042249 | 1.016434 | 1.016434 | 1.006487 | 1.006487 | 1.00198
19 | Ring Perpendicular to RD | 1.004473 | 0.98127239 | 1.027357 | 1.008299 | 1.009873 | 0.9682219 | 0.9682219 | 1.004473 | 1.004473 | 1.009873 | 0.9890474 | 0.9890474 | 0.9864558 | 0.9941894 | 0.9941894 | 0.9967604 | 0.9967604 | 0.999916
20 | Ring Perpendicular to TD | 1.014124 | 0.9687706 | 1.037936 | 1.014191 | 1.014219 | 0.9432594 | 0.9432594 | 1.014124 | 1.014124 | 1.014219 | 0.9787393 | 0.9787393 | 0.9754164 | 0.9905342 | 0.9905342 | 0.9964316 | 0.9964316 | 0.9987501
21 | OffsetFTD | 1.00115 | 0.9873492 | 1.020638 | 1.005507 | 1.0073 | 0.9795863 | 0.9795863 | 1.00115 | 1.00115 | 1.0073 | 0.9934431 | 0.9934431 | 0.9914118 | 0.996012 | 0.996012 | 0.9972965 | 0.9972965 | 1.000255
22 | OffsetATD | 1.003363 | 0.9967662 | 1.001737 | 1.00157 | 1.000832 | 0.9930553 | 0.9930553 | 1.003363 | 1.003363 | 1.000832 | 0.9969437 | 0.9969437 | 0.9968846 | 0.9990836 | 0.9990836 | 1.000154 | 1.000154 | 0.999554
23 | OffsetF45 | 1.007054 | 0.9915868 | 1.006475 | 1.003995 | 1.002736 | 0.9828865 | 0.9828865 | 1.007054 | 1.007054 | 1.002736 | 0.9928115 | 0.9928115 | 0.9924032 | 0.9975589 | 0.9975589 | 0.9999327 | 0.9999327 | 0.9991222
24 | OffsetA45 | 0.9995845 | 0.9979288 | 1.004075 | 1.00087 | 1.001398 | 0.9969975 | 0.9969975 | 0.9995845 | 0.9995845 | 1.001398 | 0.999198 | 0.999198 | 0.9987749 | 0.9993268 | 0.9993268 | 0.9993912 | 0.9993912 | 1.000142
25 | OffsetFRD | 1.023316 | 0.9515356 | 1.057262 | 1.022097 | 1.021596 | 0.9111592 | 0.9111592 | 1.023316 | 1.023316 | 1.021596 | 0.9663776 | 0.9663776 | 0.9614302 | 0.985357 | 0.985357 | 0.9948467 | 0.9948467 | 0.9978276
26 | OffsetARD | 1.005238 | 0.9873267 | 1.015964 | 1.005733 | 1.005937 | 0.9772516 | 0.9772516 | 1.005238 | 1.005238 | 1.005937 | 0.9915941 | 0.9915941 | 0.9901716 | 0.9961421 | 0.9961421 | 0.998416 | 0.998416 | 0.999575
27 | Gaussian Quadrature | 0.9960563 | 1.008847 | 0.9891869 | 0.9959828 | 0.9959525 | 1.016042 | 1.016042 | 0.9960563 | 0.9960563 | 0.9959525 | 1.005997 | 1.005997 | 1.006947 | 1.002684 | 1.002684 | 1.001027 | 1.001027 | 1.000345
28 | Michael-CCHex | 1.004182 | 0.9897399 | 1.012992 | 1.004638 | 1.004826 | 0.9816162 | 0.9816162 | 1.004182 | 1.004182 | 1.004826 | 0.993221 | 0.993221 | 0.9920607 | 0.9968747 | 0.9968747 | 0.9987016 | 0.9987016 | 0.9996656
29 | Michael-SNHex | 1.016763 | 0.9629868 | 1.044935 | 1.016821 | 1.016845 | 0.9327378 | 0.9327378 | 1.016763 | 1.016763 | 1.016845 | 0.9747914 | 0.9747914 | 0.9708565 | 0.9887818 | 0.9887818 | 0.995777 | 0.995777 | 0.9985148