## Alpha1F-HW50
| 0 | 1 | 2 | 3 | 4 | 5 | 6 | 7 | 8 | 9 | 10 | 11 | 12 | 13 | 14 | 15 | 16 | 17 | 18
0 | HKL | [2, 2, 2] | [3, 1, 0] | [1, 1, 0] | [3, 2, 1] | [4, 0, 0] | [2, 1, 1] | [2, 2, 0] | [2, 0, 0] | 1Pair-A | 1Pair-B | 2Pairs-A | 2Pairs-B | 3Pairs-A | 3Pairs-B | 3Pairs-C | 4Pairs | 5A4F | MaxUnique
1 | Spiral5 | 0.9999836 | 1.000014 | 0.9999939 | 0.9999939 | 1.000025 | 0.9999939 | 0.9999939 | 1.000025 | 0.9999939 | 0.9999939 | 1.000009 | 1.000009 | 1.000011 | 1.000004 | 1.000004 | 1.000002 | 1.000002 | 1.000001
2 | Holden | 0.9989841 | 1.000838 | 0.999619 | 0.999619 | 1.001524 | 0.999619 | 0.999619 | 1.001524 | 0.999619 | 0.999619 | 1.000571 | 1.000571 | 1.00066 | 1.000254 | 1.000254 | 1.000095 | 1.000095 | 1.000034
3 | Rizzie Spiral | 1.002112 | 0.9982577 | 1.000792 | 1.000792 | 0.9968322 | 1.000792 | 1.000792 | 0.9968322 | 1.000792 | 1.000792 | 0.9988121 | 0.9988121 | 0.9986273 | 0.999472 | 0.999472 | 0.999802 | 0.999802 | 0.9999296
4 | RotRing OmegaMax-90 | 1.000611 | 0.9994959 | 1.000229 | 1.000229 | 0.9990835 | 1.000229 | 1.000229 | 0.9990835 | 1.000229 | 1.000229 | 0.9996563 | 0.9996563 | 0.9996028 | 0.9998472 | 0.9998472 | 0.9999427 | 0.9999427 | 0.9999796
5 | Equal Angle | 0.9988507 | 1.000948 | 0.999569 | 0.999569 | 1.001724 | 0.999569 | 0.999569 | 1.001724 | 0.999569 | 0.999569 | 1.000647 | 1.000647 | 1.000747 | 1.000287 | 1.000287 | 1.000108 | 1.000108 | 1.000038
6 | Tilt Rotate | 0.9960228 | 1.003281 | 0.9985086 | 0.9985086 | 1.005966 | 0.9985086 | 0.9985086 | 1.005966 | 0.9985086 | 0.9985086 | 1.002237 | 1.002237 | 1.002585 | 1.000994 | 1.000994 | 1.000373 | 1.000373 | 1.000133
7 | CLR | 0.9998872 | 1.000093 | 0.9999577 | 0.9999577 | 1.000169 | 0.9999577 | 0.9999577 | 1.000169 | 0.9999577 | 0.9999577 | 1.000063 | 1.000063 | 1.000073 | 1.000028 | 1.000028 | 1.000011 | 1.000011 | 1.000004
8 | Rizzie Hex | 0.9999901 | 1.000008 | 0.9999963 | 0.9999963 | 1.000015 | 0.9999963 | 0.9999963 | 1.000015 | 0.9999963 | 0.9999963 | 1.000006 | 1.000006 | 1.000006 | 1.000002 | 1.000002 | 1.000001 | 1.000001 | 1
9 | Matthies Hex | 0.9997813 | 1.00018 | 0.999918 | 0.999918 | 1.000328 | 0.999918 | 0.999918 | 1.000328 | 0.999918 | 0.999918 | 1.000123 | 1.000123 | 1.000142 | 1.000055 | 1.000055 | 1.000021 | 1.000021 | 1.000007
10 | Tilt Rotate_Partial | 0.9959635 | 1.00333 | 0.9984863 | 0.9984863 | 1.006055 | 0.9984863 | 0.9984863 | 1.006055 | 0.9984863 | 0.9984863 | 1.002271 | 1.002271 | 1.002624 | 1.001009 | 1.001009 | 1.000378 | 1.000378 | 1.000135
11 | RotRing OmegaMax-60 | 1.000247 | 0.9997959 | 1.000093 | 1.000093 | 0.9996289 | 1.000093 | 1.000093 | 0.9996289 | 1.000093 | 1.000093 | 0.9998609 | 0.9998609 | 0.9998392 | 0.9999382 | 0.9999382 | 0.9999768 | 0.9999768 | 0.9999918
12 | Equal Angle_Partial | 0.9988105 | 1.000981 | 0.9995539 | 0.9995539 | 1.001784 | 0.9995539 | 0.9995539 | 1.001784 | 0.9995539 | 0.9995539 | 1.000669 | 1.000669 | 1.000773 | 1.000297 | 1.000297 | 1.000112 | 1.000112 | 1.00004
13 | Rizzie Hex_Partial | 1.000794 | 0.9993451 | 1.000298 | 1.000298 | 0.9988092 | 1.000298 | 1.000298 | 0.9988092 | 1.000298 | 1.000298 | 0.9995534 | 0.9995534 | 0.999484 | 0.9998015 | 0.9998015 | 0.9999256 | 0.9999256 | 0.9999735
14 | ND Single | 0.99302616 | 1.0057534 | 0.99738481 | 0.99738481 | 1.0104608 | 0.99738481 | 0.99738481 | 1.0104608 | 0.99738481 | 0.99738481 | 1.003922805 | 1.003922805 | 1.004533 | 1.001743 | 1.001743 | 1.000654 | 1.000654 | 1.000232465
15 | RD Single | 1.0026814 | 0.99778785 | 1.0010055 | 1.0010055 | 0.9959779 | 1.0010055 | 1.0010055 | 0.9959779 | 1.0010055 | 1.0010055 | 0.9984917 | 0.9984917 | 0.9982571 | 0.9993296 | 0.9993296 | 0.9997486 | 0.9997486 | 0.9999106
16 | TD Single | 1.0044469 | 0.99633129 | 1.0016676 | 1.0016676 | 0.99332961 | 1.0016676 | 1.0016676 | 0.99332961 | 1.0016676 | 1.0016676 | 0.997498605 | 0.997498605 | 0.9971095 | 0.99888827 | 0.99888827 | 0.9995831025 | 0.9995831025 | 0.9998518
17 | Morris Single | 1.0049952 | 0.99587895 | 1.0018732 | 1.0018732 | 0.99250719 | 1.0018732 | 1.0018732 | 0.99250719 | 1.0018732 | 1.0018732 | 0.997190195 | 0.997190195 | 0.9967531 | 0.9987512 | 0.9987512 | 0.9995316975 | 0.9995316975 | 0.99983349
18 | Ring Perpendicular to ND | 0.9974574 | 1.002098 | 0.9990465 | 0.9990465 | 1.003814 | 0.9990465 | 0.9990465 | 1.003814 | 0.9990465 | 0.9990465 | 1.00143 | 1.00143 | 1.001653 | 1.000636 | 1.000636 | 1.000238 | 1.000238 | 1.000085
19 | Ring Perpendicular to RD | 1.000886 | 0.999269 | 1.000332 | 1.000332 | 0.99867085 | 1.000332 | 1.000332 | 0.99867085 | 1.000332 | 1.000332 | 0.9995016 | 0.9995016 | 0.999424 | 0.9997785 | 0.9997785 | 0.9999169 | 0.9999169 | 0.9999705
20 | Ring Perpendicular to TD | 1.001467 | 0.9987898 | 1.00055 | 1.00055 | 0.9977997 | 1.00055 | 1.00055 | 0.9977997 | 1.00055 | 1.00055 | 0.9991749 | 0.9991749 | 0.9990465 | 0.9996333 | 0.9996333 | 0.9998625 | 0.9998625 | 0.9999511
21 | OffsetFTD | 1.000602 | 0.9995037 | 1.000226 | 1.000226 | 0.9990976 | 1.000226 | 1.000226 | 0.9990976 | 1.000226 | 1.000226 | 0.9996616 | 0.9996616 | 0.999609 | 0.9998496 | 0.9998496 | 0.9999436 | 0.9999436 | 0.9999799
22 | OffsetATD | 1.000149 | 0.9998772 | 1.000056 | 1.000056 | 0.9997768 | 1.000056 | 1.000056 | 0.9997768 | 1.000056 | 1.000056 | 0.9999163 | 0.9999163 | 0.9999033 | 0.9999628 | 0.9999628 | 0.999986 | 0.999986 | 0.999995
23 | OffsetF45 | 1.00039 | 0.9996783 | 1.000146 | 1.000146 | 0.9994151 | 1.000146 | 1.000146 | 0.9994151 | 1.000146 | 1.000146 | 0.9997807 | 0.9997807 | 0.9997465 | 0.9999025 | 0.9999025 | 0.9999634 | 0.9999634 | 0.999987
24 | OffsetA45 | 1.000099 | 0.9999179 | 1.000037 | 1.000037 | 0.9998508 | 1.000037 | 1.000037 | 0.9998508 | 1.000037 | 1.000037 | 0.999944 | 0.999944 | 0.9999353 | 0.9999751 | 0.9999751 | 0.9999907 | 0.9999907 | 0.9999967
25 | OffsetFRD | 1.002274 | 0.9981238 | 1.000853 | 1.000853 | 0.9965888 | 1.000853 | 1.000853 | 0.9965888 | 1.000853 | 1.000853 | 0.9987208 | 0.9987208 | 0.9985218 | 0.9994315 | 0.9994315 | 0.9997868 | 0.9997868 | 0.9999242
26 | OffsetARD | 1.000596 | 0.9995082 | 1.000224 | 1.000224 | 0.9991059 | 1.000224 | 1.000224 | 0.9991059 | 1.000224 | 1.000224 | 0.9996647 | 0.9996647 | 0.9996126 | 0.999851 | 0.999851 | 0.9999441 | 0.9999441 | 0.9999801
27 | Gaussian Quadrature | 0.9995844 | 1.000343 | 0.9998441 | 0.9998441 | 1.000623 | 0.9998441 | 0.9998441 | 1.000623 | 0.9998441 | 0.9998441 | 1.000234 | 1.000234 | 1.00027 | 1.000104 | 1.000104 | 1.000039 | 1.000039 | 1.000014
28 | Michael-CCHex | 1.000483 | 0.9996018 | 1.000181 | 1.000181 | 0.999276 | 1.000181 | 1.000181 | 0.999276 | 1.000181 | 1.000181 | 0.9997285 | 0.9997285 | 0.9996863 | 0.9998793 | 0.9998793 | 0.9999548 | 0.9999548 | 0.9999839
29 | Michael-SNHex | 1.001739 | 0.9985657 | 1.000652 | 1.000652 | 0.9973922 | 1.000652 | 1.000652 | 0.9973922 | 1.000652 | 1.000652 | 0.9990221 | 0.9990221 | 0.99887 | 0.9995654 | 0.9995654 | 0.999837 | 0.999837 | 0.9999421