## Alpha2F-HW03
| 0 | 1 | 2 | 3 | 4 | 5 | 6 | 7 | 8 | 9 | 10 | 11 | 12 | 13 | 14 | 15 | 16 | 17 | 18
0 | HKL | [2, 1, 1] | [4, 0, 0] | [2, 0, 0] | [2, 2, 0] | [1, 1, 0] | [3, 1, 0] | [2, 2, 2] | [3, 2, 1] | 1Pair-A | 1Pair-B | 2Pairs-A | 2Pairs-B | 3Pairs-A | 3Pairs-B | 3Pairs-C | 4Pairs | 5A4F | MaxUnique
1 | Spiral5 | 0.9913371 | 0.9450547 | 0.9450547 | 1.108465 | 1.108465 | 1.020635 | 1.032368 | 1.014439 | 1.108465 | 0.9913371 | 0.9681959 | 0.9681959 | 0.9856757 | 1.014952 | 1.014952 | 1.038331 | 1.038331 | 1.018717
2 | Holden | 1.055474 | 0.9293049 | 0.9293049 | 0.8055632 | 0.8055632 | 0.9929762 | 0.8784124 | 0.9516033 | 0.8055632 | 1.055474 | 0.9923893 | 0.9923893 | 0.9925849 | 0.9301139 | 0.9301139 | 0.8989763 | 0.8989763 | 0.9355556
3 | Rizzie Spiral | 0.2442284 | -0.001917207 | -0.001917207 | 4.498057 | 4.498057 | 0.003148835 | -0.009860018 | 0.5970816 | 4.498057 | 0.2442284 | 0.1211556 | 0.1211556 | 0.08182002 | 1.580123 | 1.580123 | 2.309606 | 2.309606 | 0.8884564
4 | RotRing OmegaMax-90 | 1.048158 | 0.8127938 | 0.8127938 | 0.9468651 | 0.9468651 | 0.804264 | 1.737927 | 0.9784465 | 0.9468651 | 1.048158 | 0.9304757 | 0.9304757 | 0.8884051 | 0.9359389 | 0.9359389 | 0.9386704 | 0.9386704 | 1.054742
5 | Equal Angle | 1.063394 | 0.8698109 | 0.8698109 | 1.025214 | 1.025214 | 1.001391 | 0.8219686 | 0.8974884 | 1.025214 | 1.063394 | 0.9666025 | 0.9666025 | 0.9781986 | 0.9861398 | 0.9861398 | 0.9959084 | 0.9959084 | 0.9465445
6 | Tilt Rotate | 0.5141358 | 0.523195 | 0.523195 | 0.3837131 | 0.3837131 | 0.4612288 | 0.4462407 | 0.4638329 | 0.3837131 | 0.5141358 | 0.5186654 | 0.5186654 | 0.4995199 | 0.4736813 | 0.4736813 | 0.4511892 | 0.4511892 | 0.4653911
7 | CLR | 1.088295 | 0.907628 | 0.907628 | 1.139227 | 1.139227 | 1.127682 | 0.9811623 | 0.9720339 | 1.139227 | 1.088295 | 0.9979614 | 0.9979614 | 1.041202 | 1.04505 | 1.04505 | 1.068594 | 1.068594 | 1.036005
8 | Rizzie Hex | 1.055006 | 0.9705211 | 0.9705211 | 1.074298 | 1.074298 | 1.02839 | 1.032735 | 1.007091 | 1.074298 | 1.055006 | 1.012763 | 1.012763 | 1.017972 | 1.033275 | 1.033275 | 1.043531 | 1.043531 | 1.028007
9 | Matthies Hex | 1.150249 | 0.7815059 | 0.7815059 | 1.469071 | 1.469071 | 1.452669 | 1.020169 | 0.9713223 | 1.469071 | 1.150249 | 0.9658775 | 0.9658775 | 1.128141 | 1.133609 | 1.133609 | 1.217474 | 1.217474 | 1.140831
10 | Tilt Rotate_Partial | 0.5343514 | 0.3934264 | 0.3934264 | 0.3099535 | 0.3099535 | 0.4994056 | 0.4327875 | 0.4741813 | 0.3099535 | 0.5343514 | 0.4638889 | 0.4638889 | 0.4757278 | 0.4125771 | 0.4125771 | 0.3869212 | 0.3869212 | 0.4406843
11 | RotRing OmegaMax-60 | 1.079165 | 0.7150681 | 0.7150681 | 0.855242 | 0.855242 | 0.8447304 | 0.9417394 | 1.031378 | 0.855242 | 1.079165 | 0.8971164 | 0.8971164 | 0.8796544 | 0.8831582 | 0.8831582 | 0.8761792 | 0.8761792 | 0.9112204
12 | Equal Angle_Partial | 1.098024 | 0.7191204 | 0.7191204 | 0.5866634 | 0.5866634 | 0.8843291 | 0.9520587 | 0.91415 | 0.5866634 | 1.098024 | 0.9085722 | 0.9085722 | 0.9004912 | 0.8012693 | 0.8012693 | 0.7476178 | 0.7476178 | 0.8590576
13 | Rizzie Hex_Partial | 1.033008 | 0.7232479 | 0.7232479 | 0.6717435 | 0.6717435 | 0.9905776 | 0.9692812 | 1.080557 | 0.6717435 | 1.033008 | 0.8781281 | 0.8781281 | 0.9156113 | 0.8093333 | 0.8093333 | 0.7749358 | 0.7749358 | 0.9114026
14 | ND Single | 0.0044494275 | 0.0017171891 | 0.0017171891 | -0.0049281008 | -0.0049281008 | 0.02911678 | 0.0006251574 | -0.011732113 | -0.0049281008 | 0.0044494275 | 0.0030833083 | 0.0030833083 | 0.0117611322 | 0.0004128386 | 0.0004128386 | -0.00092239625 | -0.00092239625 | 0.0032080567
15 | RD Single | -0.012240956 | 0.00070900843 | 0.00070900843 | 121.14151 | 121.14151 | -0.0017802751 | 0.010282672 | -0.0067091534 | 121.14151 | -0.012240956 | -0.005765973785 | -0.005765973785 | -0.004437408 | 40.37666 | 40.37666 | 60.56787 | 60.56787 | 20.18863
16 | TD Single | 0.012775414 | -0.017068093 | -0.017068093 | 0.0084190157 | 0.0084190157 | 0.0026225339 | 0.035021694 | 0.00085263662 | 0.0084190157 | 0.012775414 | -0.0021463395 | -0.0021463395 | -0.000556715 | 0.001375446 | 0.001375446 | 0.0031363381 | 0.0031363381 | 0.00710386687
17 | Morris Single | 29.448082 | -0.0078283961 | -0.0078283961 | 4.9002061 | 4.9002061 | -0.0028558363 | -0.0043976936 | -0.0088389416 | 4.9002061 | 29.448082 | 14.72013 | 14.72013 | 9.812466 | 11.44682 | 11.44682 | 9.810166 | 9.810166 | 5.720728
18 | Ring Perpendicular to ND | 3.416509 | 0.005367991 | 0.005367991 | 5.395102 | 5.395102 | 3.360531 | 0.001277082 | 0.000512487 | 5.395102 | 3.416509 | 1.710939 | 1.710939 | 2.260803 | 2.938993 | 2.938993 | 3.55302 | 3.55302 | 2.029883
19 | Ring Perpendicular to RD | 3.569455 | 7.157138 | 7.157138 | 3.57894 | 3.57894 | 0.002526618 | 10.71077 | -0.0071778 | 3.57894 | 3.569455 | 5.363297 | 5.363297 | 3.576373 | 4.768511 | 4.768511 | 4.471118 | 4.471118 | 4.168609
20 | Ring Perpendicular to TD | 0.2202203 | -0.0019661197 | -0.0019661197 | 6.782522 | 6.782522 | 0.004359355 | -0.008946837 | 0.5384407 | 6.782522 | 0.2202203 | 0.1091271 | 0.1091271 | 0.0742045 | 2.333592 | 2.333592 | 3.445824 | 3.445824 | 1.255772
21 | OffsetFTD | 0.4295786 | 5.231471 | 5.231471 | 0.001491377 | 0.001491377 | 3.419812 | 0.3768814 | 0.1532285 | 0.001491377 | 0.4295786 | 2.830525 | 2.830525 | 3.026954 | 1.887514 | 1.887514 | 1.416008 | 1.416008 | 1.602077
22 | OffsetATD | 1.826987 | -6.389892e-05 | -6.389892e-05 | 0.4381435 | 0.4381435 | 1.679923 | 0.001705017 | 2.030804 | 0.4381435 | 1.826987 | 0.9134615 | 0.9134615 | 1.168949 | 0.7550221 | 0.7550221 | 0.6758025 | 0.6758025 | 0.9962497
23 | OffsetF45 | 2.45586 | 0.0008011628 | 0.0008011628 | 0.9733624 | 0.9733624 | 1.04929 | 0.0007674696 | 0.6476216 | 0.9733624 | 2.45586 | 1.228331 | 1.228331 | 1.16865 | 1.143341 | 1.143341 | 1.100847 | 1.100847 | 0.8546171
24 | OffsetA45 | 0.4508514 | 2.937809 | 2.937809 | 0.185186 | 0.185186 | 0.1675985 | 2.724418 | 0.7517291 | 0.185186 | 0.4508514 | 1.69433 | 1.69433 | 1.185419 | 1.191282 | 1.191282 | 0.939758 | 0.939758 | 1.202932
25 | OffsetFRD | 0.0114353 | -6.856007e-05 | -6.856007e-05 | 5.682495 | 5.682495 | -0.0005721918 | 0.0002028026 | 1.811915 | 5.682495 | 0.0114353 | 0.00568337 | 0.00568337 | 0.003598183 | 1.897954 | 1.897954 | 2.844089 | 2.844089 | 1.250901
26 | OffsetARD | 2.173243 | 0.00106898 | 0.00106898 | 0.0001585844 | 0.0001585844 | 1.744833 | 3.62657 | 1.505873 | 0.0001585844 | 2.173243 | 1.087156 | 1.087156 | 1.306382 | 0.7248235 | 0.7248235 | 0.5436572 | 0.5436572 | 1.508625
27 | Gaussian Quadrature | -0.003618314 | 7.46948 | 7.46948 | 0.3366291 | 0.3366291 | 0.002688518 | 9.298141 | 1.050409 | 0.3366291 | -0.003618314 | 3.732931 | 3.732931 | 2.489517 | 2.60083 | 2.60083 | 2.03478 | 2.03478 | 3.025622
28 | Michael-CCHex | 0.7712057 | 0.001913379 | 0.001913379 | 1.408246 | 1.408246 | 1.573884 | -0.00634751 | 0.1321378 | 1.408246 | 0.7712057 | 0.3865596 | 0.3865596 | 0.7823343 | 0.7271217 | 0.7271217 | 0.8974028 | 0.8974028 | 0.6468399
29 | Michael-SNHex | 0.2088381 | -0.008576324 | -0.008576324 | 0.01311977 | 0.01311977 | 0.854099 | -0.01081245 | 0.007431728 | 0.01311977 | 0.2088381 | 0.1001309 | 0.1001309 | 0.3514536 | 0.07112717 | 0.07112717 | 0.05662532 | 0.05662532 | 0.17735